## PIP data
Measurement Date | Month | Year | First PIP | PIP Table # | Cell Material Class | Cell Type (cell material, junctions, concent) | Detailed Description | Group(s) | Efficiency (%) | Revised/New Efficiency (%) | Combined Efficiency (%) | Uncertainty (%) | Area (cm²) | Type of Area | VOC (V) | Isc (A) | Revised/ New Isc (A) (PIP #33 ->) | Submodule Short-Current Density (mA/cm2) | FF (%) | Accredited Testing Centers | EFFI. Check | REV. EFF. Check 2 | Column1 | Notes
1985-02-01 | 2 | 1985 | 8 | 1 | Chalcogenide | CdTe | minimodule, CdTe, 12 cells | ATEC | 10.5 |  | 10.5 |  | 83.4 | ap | [5 empty] | FhG-ISE
1988-12-01 | 12 | 1988 | 1 | 2 | Si | Si - other | laser-grooved, 16 cells | UNSW | 18.2 |  | 18.382 |  | 750 | ap | 10.3 | 1.64 |  |  | 81 | Sandia | 1.002382
1988-06-01 | 6 | 1988 | 1 | 2 | Chalcogenide | CI(G)S | CuInSe2, 55 cells | ARCO | 11.1 |  | 11.211 |  | 938 | ap | 25.9 | 0.637 |  |  | 64 | NREL | 1.014129 |  |  | This module is reported in PIP as CIGS, but is reported elsewhere to be CIS: e.g. PIP Vol. 3 p. 279 (1995).
1988-06-01 | 6 | 1988 | 1 | 2 | a-Si | a-Si - 1j | thin film large | ARCO | 6.8 |  | 6.8 |  | 4939 | ap | 22.6 | 2.1 |  |  | 71 | NREL | 1.003317
1989-04-01 | 4 | 1989 | 1 | 3 | Si | Si - mono - conc | Linear-focus, 79X refractive concentrator, 12 cells | Sandia/UNSW/ENTECH | 20.3 | 20.5 | 20.5 | 0.8 | 1875 | ap | [5 empty] | Sandia | 0 |  |  | Area was updated from 1800 to 1875 cm2 in version 2
1990-04-01 | 4 | 1990 | 2 | 1 | III-V | GaAs - 1j | minimodule, 4 CLEFT cells | Kopin | 21 |  | 21.2 |  | 16 | t | [5 empty] | NREL
1990-02-01 | 2 | 1990 | 1 | 2 | a-Si | a-Si - 1j | thin film | Solarex | 9.8 |  | 9.8 |  | 933 | ap | 42.4 | 0.337 |  |  | 64 | NREL | 1.000157
1991-09-01 | 9 | 1991 | 1 | 2 | Chalcogenide | CdTe | CdTe, thin film | Photon Energy | 8.1 |  | 8.262 |  | 838 | ap | 21 | 0.573 |  |  | 55 | NREL | 0.9750066
1991-05-01 | 5 | 1991 | 3 | 2 | Chalcogenide | CI(G)S | CIS thin film | ARCO (Siemens Solar) | 9.8 |  | 9.898 |  | 3883 | ap | 24.3 | 2.51 |  |  | 64 | NREL | 1.025809 |  |  | ARCO became Siemens Solar. Data corrected according to NREL records
1992-12-01 | 12 | 1992 | 2 | 1 | a-Si | a-Si - 1j | minimodule, a-Si, Amorphous Si | Sanyo | 12 |  | 12 | 0.4 | 100 | ap | [5 empty] | JMI |  |  |  | Unstable results
1992-05-01 | 5 | 1992 | 1 | 2 | a-Si | a-Si - 2j | a-Si/a-Si, thin tandem | Fuji Electric | 10.1 |  | 10.1 |  | 1203 | ap | 53.6 | 0.31 |  |  | 73 | NREL | 0.9983029
1993-05-01 | 5 | 1993 | 3 | 1 | Chalcogenide | CdTe | minimodule, polycrystalline thin film | Solar Cells, Inc. | 9.8 |  | 9.8 |  | 63.6 | ap | [5 empty] | NREL
1993-01-01 | 1 | 1993 | 2 | 1 | Chalcogenide | CdTe | minimodule, Polycrystalline thin film | Solar Cells, Inc. | 9.1 |  | 9.1 |  | 64 | ap | [5 empty] | NREL
1993-04-01 | 4 | 1993 | 2 | 2 | Si | Si - mono - PERC | submodule: 16 PERL cells | UNSW | 20.5 |  | 20.705 |  | 743 | ap | 11.1 | 1.767 |  |  | 78.1 | Sandia | 1.005699
1993-06-01 | 6 | 1993 | 3 | 2 | Si | Si - mono - PERC | submodule: 16 PERL cells | UNSW | 20.8 |  | 21.008 |  | 743 | ap | 11.1 | 1.78 |  |  | 78.5 | ESTI | 1.0036
1993-07-01 | 7 | 1993 | 3 | 2 | a-Si | a-Si - 2j | a-Si/a-SiGe, thin tandem | USSC | 11 |  | 11 |  | 903 | ap | 1.63 | 9.04 |  |  | 67 | NREL | 0.9939176
1993-12-01 | 12 | 1993 | 4 | 2 | a-Si | a-Si - 3j | a-Si/a-SiGe/a-SiGe | USSC | 10.2 |  | 10.2 | 0.5 | 903 | ap | 2.32 | 6.47 |  |  | 61.2 | NREL | 0.9973688 |  |  | Stabilized results
1993-08-01 | 8 | 1993 | 3 | 2 | Chalcogenide | CdTe | CdS/CdTe | Golden Photon | 7.7 |  | 7.854 |  | 3528 | ap | 44.2 | 1.1 |  |  | 57 | NREL | 1.020165
1993-10-01 | 10 | 1993 | 4 | 2 | Chalcogenide | CdTe | CdTe | Solar Cells, Inc. | 7.8 |  | 7.956 |  | 6838 | ap | 92 | 0.969 |  |  | 60 | NREL | 1.002857
1994-03-01 | 3 | 1994 | 4 | 3 | III-V | GaAs - 2j - conc | minimodule, GaAs/GaSb, 3 mech, stack unit; 57-suns concentrator | Boeing | 25.1 |  | 25.1 | 1.4 | 41.4 | ap | [5 empty] | Sandia
1994-04-01 | 4 | 1994 | 4 | 1 | Chalcogenide | CI(G)S | minimodule, Cu(In, Ga)(S, Se)(prism cover) | Siemens (prism cover) | 12.7 |  | 12.7 |  | 69.1 | ap | [5 empty] | NREL
1994-02-01 | 2 | 1994 | 4 | 2 | Si | Si - mono - IBC | Monocrystalline silicon; interdigitated back contact; 48 cells | Honda/SunPower | 21.6 |  | 21.816 |  | 862 | ap | 32.6 | 0.703 |  |  | 81.3 | Sandia | 1.000697
1994-10-01 | 10 | 1994 | 5 | 2 | Si | Si - multi | Multi-crystalline silicon made by heat exchanger method; 24 cells | Sandia/Crystal systems | 15.3 | 15.5 | 15.5 | 0.4 | 1017 | ap | 14.6 | 1.36 | 1.37 |  | 78.6 | Sandia | 1.003002 | 0.9973402 |  | Not measured at an external laboratory
1994-07-01 | 7 | 1994 | 9 | 2 | Chalcogenide | CI(G)S | CuInSe2 | Siemens Solar | 10.3 |  | 10.403 |  | 3859 | ap | 27.22 | 2.404 |  |  | 60.6 | NREL | 0.9976615 |  |  | Reported in PIP as CIGS, but elsewhere as CIS.
1994-09-01 | 9 | 1994 | 5 | 2 | Si | Si - other | spheral silicon | Texas Instruments | 10.3 |  | 10.403 | 0.5 | 3931 | ap | 20.1 | 2.72 |  |  | 73.6 | NREL | 0.993808
1995-11-01 | 11 | 1995 | 7 | 1 | Chalcogenide | CI(G)S | minimodule, on glass | Solarex | 13 |  | 13.13 |  | 40.4 | ap | [5 empty] | NREL |  |  |  | Consists of MgF2/glass/ZnO/Cds/Mo/glass stack
1995-02-01 | 2 | 1995 | 10 | 1 | Chalcogenide | CdTe | minimodule, CdTe | ANTEC | 10.6 |  | 10.6 | 0.3 | 63.8 | ap | [5 empty] | NREL
1996-10-01 | 10 | 1996 | 9 | 1 | Chalcogenide | CI(G)S | minimodule, polycrystalline thin film, CuInGaSe2 | Showa Shell | 14.2 |  | 14.342 | 0.2 | 51.7 | ap | [5 empty] | JQA
1996-04-01 | 4 | 1996 | 8 | 1 | Chalcogenide | CI(G)S | minimodule, 15 cells, CuInGaSe2 | Univ. Stuttgart | 13.9 |  | 14.039 |  | 90 | ap | [5 empty] | FhG-ISE
1996-09-01 | 9 | 1996 | 9 | 2 | Si | Si - mono - PERC | Submodule: Made for solar-car race | UNSW/Gochermann | 22.7 | 22.9 | 22.9 | 0.6 | 778 | da | 5.6 | 3.93 | 3.97 |  | 80.3 | Sandia | 1.00067 | 1.002026
1996-04-01 | 4 | 1996 | 8 | 2 | Si | Si - mono - PERC | Submodule: PERL | UNSW | 22.3 |  | 22.523 |  | 787 | da | 5.6 | 3.92 |  |  | 80.1 | Sandia | 1.001906
1996-04-01 | 4 | 1996 | 8 | 2 | Chalcogenide | CdTe | CdTe | Solar Cells, Inc. | 9.1 |  | 9.282 | 0.5 | 6728 |  | 95 | 0.966 |  |  | 66.8 | NREL | 1.001267
1997-04-01 | 4 | 1997 | 10 | 2 | Chalcogenide | CdTe | CdTe | Golden Photon | 9.2 |  | 9.384 | 0.5 | 3366 | ap | 45.59 | 1.1 |  |  | 62.1 | NREL | 1.005662
1997-04-01 | 4 | 1997 | 10 | 2 | Chalcogenide | CI(G)S | CuInGa(SSe)2 | Siemens Solar | 11.1 |  | 11.211 | 0.6 | 3665 | ap | 26.01 | 2.32 |  |  | 67.4 | NREL | 0.9997497
1998-02-01 | 2 | 1998 | 17 | 1 | Dye Sensitized | Nanocrystalline dye | minimodule | INAP | 4.7 |  | 4.7 | 0.2 | 141.4 | ap | [5 empty] | FhG-ISE
1998-10-01 | 10 | 1998 | 13 | 2 | a-Si | a-Si - 3j | a-Si/a-Si/a-Si:Ge | USSC | 10.4 |  | 10.4 | 0.5 | 905.1 | ap | 4.353 | 3.285 |  |  | 66 | NREL | 1.002624 |  |  | Stabilized results
1998-09-01 | 9 | 1998 | 13 | 2 | Chalcogenide | CI(G)S | CuInGa(SSe)2 | Siemens Solar | 11.8 |  | 11.918 | 0.6 | 3651 | ap | 26.5 | 2.39 |  |  | 67.9 | NREL | 0.9982049
1999-07-01 | 7 | 1999 | 16 | 1 | Chalcogenide | CI(G)S | minimodule, 12 serial cells, CuInGaSeS | Siemens Solar | 14.7 |  | 14.8 | 0.5 | 18.9 | ap | [5 empty] | FhG-ISE
1999-07-01 | 7 | 1999 | 16 | 1 | Chalcogenide | CI(G)S | minimodule, 9 serial cells, CuInGaSe2 | U. Uppsala | 14.7 |  | 14.8 | 0.5 | 19.6 | ap | [5 empty] | FhG-ISE
1999-02-01 | 2 | 1999 | 14 | 2 | Chalcogenide | CdTe | CdTe | Matsushita | 10.5 |  | 10.71 | 0.2 | 1376 | ap | 34.91 | 0.653 |  |  | 63.2 | JQA | 0.9971773 |  |  | Stabilized results
1999-03-01 | 3 | 1999 | 14 | 2 | Chalcogenide | CI(G)S | CuInGa(SSe)2 | Siemens Solar | 12.1 |  | 12.221 | 0.6 | 3651 | ap | 23.42 | 2.83 |  |  | 67.9 | NREL | 1.018699 |  |  | Stabilized results
2000-03-01 | 3 | 2000 | 18 | 1 | Chalcogenide | CI(G)S | minimodule, 4 serial cells, CuInGaSe2 | U. Uppsala | 16.6 | 16.7 | 16.8 | 0.4 | 16 | ap | [5 empty] | FhG-ISE
2000-05-01 | 5 | 2000 | 16 | 3 | III-V | GaAs - 3j - conc | minimodule, InGaP/GaAs/InGaAs; 10-suns concentrator | ENTECH | 27 |  | 27 | 1.5 | 34 | ap | [5 empty] | NREL
2000-04-01 | 4 | 2000 | 16 | 2 | Chalcogenide | CdTe | CdTe | BP Solarex | 10.7 | 10.9 | 10.9 | 0.5 | 4874 | ap | 26.21 | 3.205 | 3.24 |  | 62.3 | NREL | 1.003492 | 0.9958365
2000-05-01 | 5 | 2000 | 16 | 4 | Chalcogenide | CdTe | CdTe | BP Solarex | 10.5 |  | 10.71 | 0.5 | 8670 | ap | 46.45 | 3.07 |  |  | 64.3 | NREL | 1.007225
2001-07-01 | 7 | 2001 | 19 | 1 | Si | Si - other | submodule, < 2 µm on glass | Pacific Solar | 7.25 |  | 7.25 | 0.2 | 478 | ap | [5 empty] | Sandia
2002-07-01 | 7 | 2002 | 21 | 2 | Si | Si - other | polycrystalline submodule, 1-2 µm on glass | Pacific Solar | 8.2 |  | 8.282 | 0.2 | 661 | ap | 25 | 0.318 | 0.32 |  | 68 | Sandia | 0.9973802
2002-08-01 | 8 | 2002 | 21 | 2 | Chalcogenide | CI(G)S | Cd free, CuInGa(SSe)2 | Showa Shell | 13.4 | 13.5 | 13.5 | 0.7 | 3459 | ap | 31.2 | 2.16 | 2.18 |  | 68.9 | NREL | 1.00178 | 1.003566 |  | Was identified initially as CIGS, but in the following issue was corrected to CIGSS.
2004-09-01 | 9 | 2004 | 25 | 1 | a-Si | a-Si - 2j | minimodule,thin film, a-Si/µc-Si, amorphous silicon/hydrogen alloy | Kaneka | 11.7 |  | 11.8 | 0.4 | 14.23 | ap | [5 empty] | AIST
2005-08-01 | 8 | 2005 | 28 | 1 | Dye Sensitized | Dye sensitised | minimodule | Sharp | 6.3 |  | 6.3 | 0.2 | 26.5 | ap | [5 empty] | AIST
2006-04-01 | 4 | 2006 | 28 | 1 | Si | Si - thin film | minimodule, 1-2 µm on glass,20 cells | GSC Solar | 9.4 |  | 9.4 | 0.3 | 94.9 | ap | [5 empty] | Sandia
2006-08-01 | 8 | 2006 | 29 | 1 | Si | Si - thin film | minimodule, 1-2 µm on glass,20 cells | CSG | 9.8 |  | 9.8 | 0.3 | 96.3 | ap | [5 empty] | Sandia
2007-12-01 | 12 | 2007 | 32 | 1 | Dye Sensitized | Dye sensitised | minimodule, 9 serial cells | Sharp | 8.2 |  | 8.2 | 0.3 | 25.45 | ap | [5 empty] | AIST
2007-06-01 | 6 | 2007 | 31 | 1 | Dye Sensitized | Dye sensitised | minimodule | Sharp | 7.9 |  | 7.9 | 0.3 | 26.48 | ap | [5 empty] | AIST
2007-08-01 | 8 | 2007 | 31 | 1 | Si | Si - thin film | minimodule, 1-2 µm on glass,20 cells | CSG Solar | 10.4 | 10.5 | 10.4 | 0.3 | 94 | ap | [5 empty] | FhG-ISE
2207-05-01 | 5 | 2007 | 30 | 2 | Si | Si - mono - IBC | Monocrystalline silicon; interdigitated back contact | SunPower | 19.7 |  | 19.897 | 0.7 | 12082 | ap | 48.6 | 6.36 |  |  | 76.9 | NREL | 0.9986531
2007-08-01 | 8 | 2007 | 31 | 2 | Si | Si - mono - IBC | Monocrystalline silicon; interdigitated back contact; large | SunPower | 20.1 | 20.3 | 20.3 | 0.6 | 16300 | ap | 66.1 | 6.3 | 6.35 |  | 78.7 | Sandia | 1.000306 | 0.998312
2008-08-01 | 8 | 2008 | 37 | 4 | III-V | GaAs - 4j - conc | GaInP/GaAs; GaInAsP/GaInAs, split spectrum. 20-suns concentrator | DuPont et al. |  | 38.5 | 38.5 | 1.9 | 0.202 | ap | [5 empty] | NREL
2008-06-01 | 6 | 2008 | 32 | 1 | Dye Sensitized | Dye sensitised | minimodule, 8 serial cells | Sony | 8.2 |  | 8.3 | 0.3 | 18.5 | ap | [5 empty] | AIST
2008-09-01 | 9 | 2008 | 37 | 3 | III-V | GaAs - 1j - conc | Luminescent minimodule, GaAs cells; 22-suns concentrator | ECN Petten |  | 7.1 | 7.1 | 0.2 | 25 | ap | [5 empty] | ESTI
2008-03-01 | 3 | 2008 | 32 | 1 | OPV | OPV | submodule, P3HT/PCBM | Plextronics | 1.1 |  | 1.1 | 0.3 | 232.8 | ap | [5 empty] | NREL |  |  |  | Stability not investigated
2009-08-01 | 8 | 2009 | 35 | 4 | III-V | GaAs - 4j - conc | GaInP/GaAs; GaInAsP/GaInAs, split spectrum, 30-suns concentrator | U. Delaware |  | 36.1 | 36.1 | 2.2 | 0.313 | ap | [5 empty] | NREL
2009-04-01 | 4 | 2009 | 34 | 1 | Dye Sensitized | Dye sensitised | minimodule, 8 serial cells | Sony |  | 8.4 | 8.4 | 0.3 | 17.11 | ap | [5 empty] | AIST
2009-06-01 | 6 | 2009 | 35 | 1 | Dye Sensitized | Dye sensitised | minimodule, 8 serial cells | Sony |  | 8.5 | 8.5 | 0.3 | 17.13 | ap | [5 empty] | AIST
2009-07-01 | 7 | 2009 | 35 | 1 | OPV | OPV | submodule | Solarmer |  | 3.5 | 3.5 | 0.3 | 208.4 | ap | [5 empty] | NREL |  |  |  | Stability not investigated
2009-01-01 | 1 | 2009 | 34 | 1 | OPV | OPV | submodule | Plextronics |  | 2.05 | 2.05 | 0.3 | 223.5 | ap | [5 empty] | NREL |  |  |  | Stability not investigated
2009-11-01 | 11 | 2009 | 35 | 2 | Si | Si - multi | Multicrystalline silicon, 36 series cells | ECN/REC |  | 17 | 17 | 0.2 | 8885 | ap | 22.67 | 8.86 | 8.86 |  | 75 | ESTI |  | 0.9973329
2009-10-01 | 10 | 2009 | 35 | 2 | Si | Si - mono - IBC | Monocrystalline silicon; interdigitated back contact; large | SunPower |  | 21.4 | 21.4 | 0.6 | 15780 | ap | 68.6 | 6.293 | 6.293 |  | 78.4 | NREL |  | 1.002252
2010-08-01 | 8 | 2010 | 37 | 1 | Dye Sensitized | Dye Sensitized | minimodule, 8 parallel cells | Sony |  | 9.9 | 9.9 | 0.4 | 17.11 | ap | [5 empty] | AIST
2010-02-01 | 2 | 2010 | 36 | 1 | Dye Sensitized | Dye Sensitized | minimodule, 8 parallel cells | Sony |  | 9.2 | 9.2 | 0.4 | 17.19 | ap | [5 empty] | AIST
2010-09-01 | 9 | 2010 | 37 | 1 | Chalcogenide | CdTe | minimodule, 8 serial cells | ASP Hangzhou |  | 12.5 | 12.5 | 0.4 | 35.03 | ap | [5 empty] | NREL
2010-11-01 | 11 | 2010 | 37 | 2 | Chalcogenide | CI(G)S | CuInGaSe2 | Miasole |  | 15.7 | 15.7 | 0.5 | 9703 | ap | 28.24 |  | 7.254 |  | 72.5 | NREL |  | 0.9749325
2010-04-01 | 4 | 2010 | 36 | 2 | Chalcogenide | CI(G)S | CuInGaSe2 | Miasole |  | 13.8 | 13.8 | 0.5 | 9762 | ap | 26.34 |  | 7.167 |  | 71.2 | NREL |  | 0.9977352
2010 |  | 2010 | 36 | 2 | Si | Si - multi | Multicrystalline silicon | Kyocera |  | 17.3 | 17.3 | 0.5 | 12753 | ap | 33.6 |  | 8.63 |  | 76.1 | AIST |  | 1.000176
2010-08-01 | 8 | 2010 | 37 | 2 | Si | Si - multi | Multicrystalline silicon; large; 60 serial cells | Schott Solar |  | 17.55 | 17.55 | 0.5 | 14701 | ap | 38.31 |  | 8.94 |  | 75.3 | ESTI |  | 0.9995871
2011-10-01 | 10 | 2011 | 39 | 1 | Chalcogenide | CI(G)S | minimodule, 4 serial cells | Solibro |  | 17.4 | 17.4 | 0.5 | 15.993 | da | [5 empty] | FhG-ISE
2011-09-01 | 9 | 2011 | 39 | 1 | OPV | OPV | submodule, 10 series cells | Sumitomo Chemical |  | 4.2 | 4.2 | 0.2 | 294.5 | da | [5 empty] | AIST |  |  |  | Stability not investigated
2011-12-01 | 12 | 2011 | 39 | 2 | III-V | GaAs - 1j | GaAs, thin film, single crystal | Alta Devices |  | 23.5 | 23.5 | 0.7 | 856.8 | ap | 10.77 |  | 2.222 |  | 84 | NREL |  | 0.9983705
2011-04-01 | 4 | 2011 | 38 | 2 | III-V | GaAs - 1j | GaAs, thin film, single crystal | Alta Devices |  | 21.1 | 21.1 | 0.6 | 921 | ap | 12.69 |  | 1.98 |  | 77.1 | NREL |  | 0.9968713
2011-01-01 | 1 | 2011 | 38 | 2 | Chalcogenide | CdTe | CdTe | PrimeStar Solar |  | 12.8 | 12.8 | 0.4 | 6687 | ap | 94.1 |  | 1.27 |  | 71.4 | NREL |  | 0.9968969
2011-08-01 | 8 | 2011 | 39 | 2 | Si | Si - multi | Multicrystalline silicon; large; 60 serial cells | Schott Solar |  | 18.2 | 18.2 | 0.4 | 14709 | ap | 38.29 |  | 9.11 |  | 76.7 | ESTI |  | 0.999412
2011-02-01 | 2 | 2011 | 38 | 2 | Si | Si - multi | Multicrystalline silicon; large; 60 serial cells | Q-Cells |  | 17.8 | 17.8 | 0.4 | 14920 | ap | 38.86 |  | 9.04 |  | 75.7 | ESTI |  | 1.001332
2012-03-01 | 3 | 2012 | 40 | 1 | OPV | OPV | submodule, 15 series cells | Sumitomo Chemical |  | 5.2 | 5.2 | 0.2 | 294.5 | ap | [5 empty] | AIST |  |  |  | Stability not investigated
2012-10-01 | 10 | 2012 | 41 | 1 | OPV | OPV | submodule, 15 series cells | Toshiba |  | 6.8 | 6.8 | 0.2 | 395.9 | da | [5 empty] | AIST |  |  |  | Stability not investigated
2012-10-01 | 10 | 2012 | 43 | 1 | OPV | OPV | submodule, 15 series cells | Toshiba |  | 6.8 | 6.8 | 0.2 | 395.9 | da | [5 empty] | AIST |  |  |  | Stability not investigated; Duplicate record - reinstated
2012-09-01 | 9 | 2012 | 43 | 1 | Dye Sensitized | Dye Sensitized | submodule, 26 serial cells | Sharp |  | 8.8 | 8.8 | 0.3 | 398.9 | da | [5 empty] | AIST |  |  |  | Stability not investigated
2012-11-01 | 11 | 2012 | 41 | 2 | III-V | GaAs - 1j | GaAs, thin film, single crystal | Alta Devices |  | 24.1 | 24.1 | 1 | 858.5 | ap | 10.89 |  | 2.255 |  | 84.2 | NREL |  | 0.9993766
2012-01-01 | 1 | 2012 | 40 | 2 | Chalcogenide | CdTe | CdTe | First Solar |  | 15.3 | 15.3 | 0.5 | 6750.9 | ap | 64.97 |  | 2.183 |  | 72.9 | NREL |  | 1.001016
2012-05-01 | 5 | 2012 | 40 | 4 | III-V | GaAs - 3j - conc | Concentrating, Refractive module | Amonix |  | 33.5 | 33.5 | 0.5 | 10674.8 | ap | - | - | - |  |  | NREL
2012-09-01 | 9 | 2012 | 41 | 2 | a-Si | a-Si - 3j | a-Si/a-SiGe/nc-Si, large | LG Electronics |  | 10.5 | 10.5 | 0.4 | 14316 | t | 224.3 |  | 0.991 |  | 67.9 | AIST |  | 1.004065 |  | Stabilized at the manufacturer under the light-soaing conditions of IEC61646
2012-01-01 | 1 | 2012 | 40 | 2 | Si | Si - multi | Multicrystalline silicon; large; 60 serial cells | Q-Cells |  | 18.5 | 18.5 | 0.4 | 14661 | ap | 38.97 |  | 9.149 |  | 76.2 | FhG-ISE |  | 1.001668
2012-08-01 | 8 | 2012 | 42 | 2 | Si | Si - mono - IBC | Monocrystalline silicon; interdigitated back contact; large | SunPower |  | 22.4 | 22.4 | 0.6 | 15775 | ap | 69.57 |  | 6.341 |  | 80.1 | NREL |  | 0.9999882
2013-09-01 | 9 | 2013 | 43 | 1 | Chalcogenide | CI(G)S | minimodule, four serial cells | Solibro |  | 18.7 | 18.7 | 0.6 | 15.892 | da | [5 empty] | FhG-ISE
2013-01-01 | 1 | 2013 | 42 | 1 | OPV | OPV | minimodule, 4 serial cells | Toshiba |  | 8.2 | 8.2 | 0.3 | 24.99 | da | [5 empty] | AIST
2013-08-01 | 8 | 2013 | 43 | 1 | OPV | OPV | minimodule, four series cells | Toshiba |  | 8.5 | 8.5 | 0.3 | 25.02 | da | [5 empty] | AIST
2013-08-01 | 8 | 2013 | 43 | 4 | III-V | GaAs - 3j - conc | Concentrating, Refractive module | Amonix |  | 35.9 | 35.9 | 1.8 | 1092 | ap | - | - | - |  | - | NREL
2013-02-01 | 2 | 2013 | 42 | 2 | Chalcogenide | CdTe | CdTe, total area | First Solar |  | 16.1 | 16.1 | 0.5 | 7200 | t | 68.68 |  | 2.252 |  | 74.8 | NREL |  | 0.9980261
2013-12-01 | 12 | 2013 | 44 | 2 | a-Si | a-Si - 2j | a-Si/nc-Si, large | TEL Solar, Trubbach Labs |  | 11.6 | 11.6 | 0.5 | 14250 | t | 198.5 |  | 1.254 |  | 66.2 | ESTI |  | 0.9968807 |  | Stabilized at the manufacturer for 149 h to the 2% IEC criteria
2013-09-01 | 9 | 2013 | 43 | 2 | a-Si | a-Si - 3j | a-Si/a-SiGe/nc-Si, large | LG Electronics |  | 10.9 | 10.9 | 0.4 | 14305 | t | 224.3 |  | 1.015 |  | 68.3 | AIST |  | 0.9972445 |  | Stabilized at the manufacturer under the light-soaing conditions of IEC61646
2014-06-01 | 6 | 2014 | 45 | 1 | Dye Sensitized | Dye sensitized | minimodule | Fujikura/Tokyo U. |  | 10 | 10 | 0.4 | 24.19 | da | [5 empty] | AIST
2014-02-01 | 2 | 2014 | 44 | 1 | OPV | OPV | minimodule, four series cells | Toshiba |  | 9.1 | 9.1 | 0.3 | 25.04 | da | [5 empty] | AIST
2014-08-01 | 8 | 2014 | 45 | 1 | OPV | OPV | minimodule, 4 series cells | Toshiba |  | 9.5 | 9.5 | 0.3 | 25.05 | da | [5 empty] | AIST
2014-04-01 | 4 | 2014 | 44 | 1 | a-Si | a-Si - 2j | a-Si/nc-Si, thin film minimodule, 10 serial cells | TEL Solar, Trubbach Labs |  | 11.8 | 11.8 | 0.6 | 40.26 | ap | [5 empty] | FhG-ISE
2014-04-01 | 4 | 2014 | 45 | 1 | Si | Si - other | thin transfer submodule, 35 μm thick | Solexel |  | 21.1 | 21.1 | 0.4 | 293.7 | ap | [5 empty] | NREL
2014-01-01 | 1 | 2014 | 44 | 3 | Chalcogenide | CI(G)S | Cd free, CuInxGa1-xSySe2-y, monolithic submodule | Avancis |  | 16.6 | 16.6 | 0.8 | 660.3 | ap | 26.7 |  | 0.5908 |  | 69.5 | NREL |  | 1.000201 |  | Data have been corrected using NREL data
2014-05-01 | 5 | 2014 | 45 | 2 | OPV | OPV | Polymer | Toshiba |  | 8.7 | 8.7 | 0.3 | 802 | da | 17.47 |  | 0.569 |  | 70.4 | AIST |  | 1.002961 |  | Stability not investigated
2014-06-01 | 6 | 2014 | 45 | 2 | Chalcogenide | CI(G)S | Cd free, CuInGa(SSe)2,70 cells | Solar Frontier |  | 17.5 | 17.5 | 0.5 | 808 | da | 47.6 |  | 0.408 |  | 72.8 | AIST |  | 0.9998828
2014-05-01 | 5 | 2014 | 45 | 4 | III-V | GaAs - 4j - conc | GaInP/GaAs//GaInAsP/GaInAs bonded | Fraunhofer ISE |  | 36.7 | 36.7 | 2.6 | 829.6 | ap | [5 empty] | FhG-ISE |  |  |  | Flash measurement
2014-02-01 | 2 | 2014 | 44 | 2 | Chalcogenide | CdTe | CdTe | First Solar |  | 17.5 | 17.5 | 0.7 | 7021 | ap | 103.1 |  | 1.553 |  | 76.6 | NREL |  | 0.9982099
2014-06-01 | 6 | 2014 | 45 | 2 | a-Si | a-Si - 2j | a-Si/nc-Si, large | TEL Solar, Trubbach Labs |  | 12.2 | 12.2 | 0.3 | 14322 | t | 202.1 |  | 1.261 |  | 68.8 | ESTI |  | 1.003474 |  | Stabilized at the manufacturer under the light-soaing conditions of IEC61646
2014-09-01 | 9 | 2014 | 46 | 2 | a-Si | a-Si - 2j | a-Si/nc-Si, large | TEL Solar, Trubbach Labs |  | 12.3 | 12.3 | 0.3 | 14322 | t | 280.1 | - | 0.902 |  | 69.9 | ESTI |  | 1.002508 |  | Stabilized at the manufacturer to the 2% level following IEC criteria procedure of repeated measurements.
2014-11-01 | 11 | 2014 | 45 | 4 | Hybrid | Hybrid - conc | Submodule GaInP/GaInAs/Ge; Si split spectrum; 365 suns | UNSW |  | 40.4 | 40.4 | 2.8 | 287 | ap | - | - | - | - | - | NREL
2015-02-01 | 2 | 2015 | 46 | 1 | OPV | OPV | minimodule, 8 series cells | Toshiba |  | 9.7 | 9.7 | 0.3 | 26.14 | da | [5 empty] | AIST
2015-02-01 | 2 | 2015 | 46 | 1 | Dye Sensitized | Dye Sensitized | minimodule, 7 serial cells | Sharp |  | 10.7 | 10.7 | 0.4 | 26.55 | da | [5 empty] | AIST
2015-04-01 | 4 | 2015 | 46 | 4 | III-V | GaAs - 4j - conc | GaInP/GaAs//GaInAsP/GaInAs bonded, wafer-bonded stack under lense with concentration of 333. | Fraunhofer ISE |  | 38.9 | 38.9 | 2.5 | 812.3 | ap | [5 empty] | FhG-ISE |  |  |  | Outdoor measurement
2015-04-01 | 4 | 2015 | 47 | 2 | Chalcogenide | CdTe | CdTe | First Solar |  | 18.6 | 18.6 | 0.6 | 7038.8 | ap | 110.6 | - | 1.533 |  | 74.2 | NREL |  | 0.9609253
2015-06-01 | 6 | 2015 | 47 | 2 | Si | Si - multi | Multicrystalline silicon; large; 120 serial cells | Trina Solar |  | 19.2 | 19.2 | 0.4 | 15126.5 | ap | 77.93 | - | 4.726 |  | 78.93 | FhG-ISE |  | 1.000923
2015-12-01 | 12 | 2015 | 48 | 2 | Si | Si - multi | Multicrystalline silicon; large; 120 serial cells | Hanwha Q Cells |  | 19.5 | 19.5 | 0.4 | 15349 | ap | 41.53 | - | 9.299 |  | 77.4 | FhG-ISE |  | 0.9986756
2015-06-01 | 6 | 2015 | 47 | 2 | Si | Si - mono - IBC | Monocrystalline silicon; interdigitated back contact; large; 96 cells | SunPower |  | 22.8 | 22.8 | 0.6 | 15738.9 | ap | 69.36 | - | 6.459 |  | 80.0 | NREL |  | 0.9987462
2015-07-01 | 7 | 2015 | 47 | 4 | III-V | 4j - conc | minimodule: GaInP/GaAs; GaInAsP/GaInAs, wafer bonded (340X lens/cell) | Fraunhofer ISE |  | 43.4 | 43.4 | 2.4 | 18.2 | ap | - | - | - | - | - | FhG-ISE
2016-04-01 | 4 | 2016 | 48 | 1 | Hybrid | Hybrid - 4j - conc | minimodule, GaInP/GaInAs/Ge; Si | UNSW/Azur/Trina |  | 34.5 | 34.5 | 2 | 27.83 | ap | [5 empty] | NREL
2016-09-01 | 9 | 2016 | 49 | 1 | Perovskite | Perovskite | minimodule, 10 serial cells | SJTU/NIMS |  | 12.1 | 12.1 | 0.6 | 36.13 | da | [5 empty] | AIST
2016-04-01 | 4 | 2016 | 48 | 4 | Hybrid | Hybrid - 4j - conc | GaInP/GaInAs/Ge; Si, split spectrum submodule with concentration ratio of 365. | UNSW |  | 40.6 | 40.6 | 2 | 287 | ap | [5 empty] | NREL |  |  |  | Outdoor measurement
2016-11-01 | 11 | 2016 | 50 | 3 | III-V | GaAs - 1j | GaAs, thin film, single crystal | Alta Devices |  | 24.8 | 24.8 | 0.5 | 865.3 | ap | 11.07 |  | 2.288 |  | 84.7 | NREL |  | 0.9996976
2016-02-01 | 2 | 2016 | 48 | 2 | III-V | GaAs - 3j | InGaP/GaAs/InGaAs 32 cells | Sharp |  | 31.2 | 31.2 | 1.2 | 968 | da | 23.95 |  | 1.506 |  | 83.6 | AIST |  | 0.9984052 |  | FF should be 83.6% instead of 93.6%
2016-01-01 | 1 | 2016 | 48 | 2 | Si | Si - mono - HJ - IBC | Monocrystalline silicon; HJ rear junction; 72 cells | Panasonic |  | 23.8 | 23.8 | 0.5 | 11562 | ap | 53.4 | - | 6.32 |  | 81.6 | AIST |  | 1.00078
2016-09-01 | 9 | 2016 | 49 | 3 | Si | Si - mono - HJ - IBC | Monocrystalline silicon; HJ rear junction; 108 cells | Kaneka |  | 24.4 | 24.4 | 0.5 | 13177 | da | 79.5 | - | 5.04 |  | 80.1 | AIST |  | 0.9982144
2016-10-01 | 10 | 2016 | 49 | 3 | Si | Si - multi | Multicrystalline silicon; large; 120 serial cells | Trina Solar |  | 19.9 | 19.9 | 0.4 | 15143 | ap | 78.87 | - | 4.795 |  | 79.5 | FhG-ISE |  | 0.997706
2017-04-01 | 4 | 2017 | 50 | 1 | Perovskite | Perovskite | minimodule, 6 serial cells | Microquanta |  | 16 | 16 | 0.4 | 16.29 | ap | [5 empty] | Newport
2017-01-01 | 1 | 2017 | 50 | 3 | Chalcogenide | CI(G)S | Cd free, 70 cells | Solar Frontier |  | 19.2 | 19.2 | 0.5 | 841 | da | 48.0 |  | 0.456 |  | 73.7 | AIST |  | 0.999025 |  | Composition not clearly defined. Press release suggests CIS.
2017-11-01 | 11 | 2017 | 51 | 3 | III-V | GaAs - 1j | GaAs, thin film, single crystal | Alta Devices |  | 25.1 | 25.1 | 0.8 | 866.45 | ap | 11.08 |  | 2.303 |  | 85.3 | FhG-ISE |  | 1.000842
2018-05-01 | 5 | 2018 | 52 | 1 | Perovskite | Perovskite | submodule, 7 serial cells | Microquanta Semiconductor |  | 17.25 | 17.25 | 0.6 | 277 | da | [5 empty] | Newport |  |  |  | "quasi-steady-state".Initial Performance. Han & Young & You review the stability of similar devices
2018-03-01 | 3 | 2018 | 52 | 1 | Perovskite | Perovskite | submodule, 44 serial cells | Toshiba |  | 11.7 | 11.7 | 0.4 | 703 | da | [5 empty] | AIST |  |  |  | Initial Performance. Han & Young & You review the stability of similar devices
2018-04-01 | 4 | 2018 | 52 | 4 | Perovskite | Perovskite | 22 cells, resin film fixed on a glass plate and sealed with second glass plate | Toshiba |  | 11.6 | 11.6 | 0.4 | 802 | da | 23.79 |  | 0.577 |  | 68 | AIST |  | 1.003337 |  | Initial Performance. Han & Young & You review the stability of similar devices
2019-10-01 | 10 | 2019 | 55 | 1 | OPV | OPV | 33 cells | ZAE Bayern |  | 11.7 | 11.7 | 0.25 | 204 | da | [5 empty] | FhG-ISE
2019-05-01 | 5 | 2019 | 55 | 4 | Perovskite | Perovskite | 55 cells | Panasonic |  | 16.1 | 16.1 | 0.5 | 802 | da | 57.3 |  | 0.321 |  | 70.3 | AIST |  | 1.001416
2019-04-01 | 4 | 2019 | 54 | 4 | Chalcogenide | CI(G)S | CIGS thin film | Miasole |  | 17.4 | 17.4 | 0.6 | 10850 | ap | 58.2 |  | 4.379 |  | 74.3 | FhG-ISE |  | 1.003016
2019-10-01 | 10 | 2019 | 55 | 4 | Si | Si - multi | Multicrystalline silicon; large; 60 serial cells | Hanwha Q cells |  | 20.4 | 20.4 | 0.3 | 14818 | ap | 39.9 |  | 9.83 |  | 77.2 | FhG-ISE |  | 1.001668
2019-09-01 | 9 | 2019 | 55 | 4 | Chalcogenide | CdTe | CdTe thin film; large | First Solar |  | 19 | 19 | 0.9 | 23573 | da | 227.8 |  | 2.56 |  | 76.6 | FhG-ISE |  | 0.9973647
2020-01-29 | 1 | 2020 | 56 | 56 | Perovskite | Perovskite | small | Panasonic |  | 17.9 | 17.9 |  | 802 | da | [5 empty] | AIST |  |  |  | Measured by MPP tracking. Stabilized Isc and Voc not reported
2021-02-21 | 2 | 2021 | 58 | 4 | Chalcogenide | CI(G)S | Submodule | Avancis |  | 19.6 |  | 1.64 | 670.6 | da | 75.69 |  | 0.2294 |  | 75.85 | NREL
2022-09-21 | 9 | 2021 | 60 |  | Chalcogenide | CdTe | CdTe thin film; large | First Solar |  | 19.47 | 19.47 | 1.36 | 23581.8 | da | 227.9 |  | 2.622 |  | 76.85 | NREL
2021-12-22 | 12 | 2021 | TBD |  | Chalcogenide | CIGSS | Submodule | Avancis |  | 19.8% |  | 1.61% | 665.4 | ap | 75.66 |  | 0.2296 |  | 75.86% | NREL
2023-11-23 | 11 | 2023 | 64 | 4 | OPV | OPV | Submodule | FAU/FZJ |  | 14.46% |  | 1.3% | 204.1 | ap | 31.596 |  | 0.1253 |  | 74.6% | FhG-ISE
2023-05-23 | 5 | 2023 | 64 | 4 | Si | Si - mono - IBC | Monocrystalline silicon; interdigitated back contact | Maxeon |  | 24.2% |  | 1% | 18252.5 | da | 83.03 |  | 6.408 |  | 82.9% | NREL
2023-06-23 | 6 | 2023 | 64 | 4 | CdTe | CdTe | Module | First Solar |  | 19.9% |  | 1.4% | 23932 | da | 231.5 |  | 2.675 |  | 77.1% | NREL
2024-01-30 | 1 | 2024 | 64 | 4 | Si | Si - mono - IBC | Monocrystalline silicon; interdigitated back contact | Maxeon |  | 24.9% |  | 1% | 17753.4 | da | 83.08 |  | 6.413 |  | 82.8% | NREL
2023-12-26 | 12 | 2023 | 64 | 4 | Perovskite | Perovskite | small | SolaEon |  | 19.2% |  | 2.1% | 1027.1 | da | [5 empty] | NREL |  |  |  | Measured by MPP tracking. Stabilized Isc and Voc not reported
2024-05-24 | 5 | 2024 | 64 | 4 | Perovskite | Perovskite | Submodule | KRICT |  | 20.6% |  | 3.3% | 215.53 | da | [5 empty] | FhG-ISE |  |  |  | Measured by MPP tracking. Stabilized Isc and Voc not reported
2024-08-24 | 8 | 2024 | 65 | 4 | Si | Si - mono heterojunction IBC |  | LONGi |  | 25.4% |  | 1% | 18342.3 | da | 40.3 |  | 13.873 |  | 83.4% | NREL
2024-09-24 | 9 | 2024 | 66 | 4 | Si | Si - mono - IBC |  | LONGi |  | 25.4% |  | 1.7% | 25410 | da | 53.43 |  | 14.43 |  | 83.58% | FhG-ISE
2024-12-01 | 12 | 2024 | 66 | 4 | Perovskite | Perovskite | Small module | SolaEon |  | 21.1% |  | 2.1% | 843.5 | da | [5 empty] | NREL |  |  |  | Measured by MPP tracking. Stabilized Isc and Voc not reported

## Data Disclaimer
The National Renewable Energy Laboratory (NREL) is operated for the U.S. Department of Energy (DOE) by Alliance for Sustainable Energy, LLC ("Alliance").
Access to or use of any data or software made available on this server ("Data") shall impose the following obligations on the user, and use of the Data constitutes user's agreement to these terms. The user is granted the right, without any fee or cost, to use or copy the Data, provided that this entire notice appears in all copies of the Data. Further, the user agrees to credit DOE/NREL/ALLIANCE in any publication that results from the use of the Data. The names DOE/NREL/ALLIANCE, however, may not be used in any advertising or publicity to endorse or promote any products or commercial entities unless specific written permission is obtained from DOE/NREL/ ALLIANCE. The user also understands that DOE/NREL/ALLIANCE are not obligated to provide the user with any support, consulting, training or assistance of any kind with regard to the use of the Data or to provide the user with any updates, revisions or new versions thereof. DOE, NREL, and ALLIANCE do not guarantee or endorse any results generated by use of the Data, and user is entirely responsible for the results and any reliance on the results or the Data in general.
USER AGREES TO INDEMNIFY DOE/NREL/ALLIANCE AND ITS SUBSIDIARIES, AFFILIATES, OFFICERS, AGENTS, AND EMPLOYEES AGAINST ANY CLAIM OR DEMAND, INCLUDING REASONABLE ATTORNEYS' FEES, RELATED TO USER'S USE OF THE DATA. THE DATA ARE PROVIDED BY DOE/NREL/ALLIANCE "AS IS," AND ANY EXPRESS OR IMPLIED WARRANTIES, INCLUDING BUT NOT LIMITED TO THE IMPLIED WARRANTIES OF MERCHANTABILITY AND FITNESS FOR A PARTICULAR PURPOSE ARE DISCLAIMED. DOE/NREL/ALLIANCE ASSUME NO LEGAL LIABILITY OR RESPONSIBILITY FOR THE ACCURACY, COMPLETENESS, OR USEFULNESS OF THE DATA, OR REPRESENT THAT ITS USE WOULD NOT INFRINGE PRIVATELY OWNED RIGHTS. IN NO EVENT SHALL DOE/NREL/ALLIANCE BE LIABLE FOR ANY SPECIAL, INDIRECT OR CONSEQUENTIAL DAMAGES OR ANY DAMAGES WHATSOEVER, INCLUDING BUT NOT LIMITED TO CLAIMS ASSOCIATED WITH THE LOSS OF DATA OR PROFITS, THAT MAY RESULT FROM AN ACTION IN CONTRACT, NEGLIGENCE OR OTHER TORTIOUS CLAIM THAT ARISES OUT OF OR IN CONNECTION WITH THE ACCESS, USE OR PERFORMANCE OF THE DATA.