## Disclaimer
The National Renewable Energy Laboratory (NREL) is operated for the U.S. Department of Energy (DOE) by Alliance for Sustainable Energy, LLC ("Alliance").
Access to or use of any data or software made available on this server ("Data") shall impose the following obligations on the user, and use of the Data constitutes user's agreement to these terms. The user is granted the right, without any fee or cost, to use or copy the Data, provided that this entire notice appears in all copies of the Data. Further, the user agrees to credit DOE/NREL/ALLIANCE in any publication that results from the use of the Data. The names DOE/NREL/ALLIANCE, however, may not be used in any advertising or publicity to endorse or promote any products or commercial entities unless specific written permission is obtained from DOE/NREL/ ALLIANCE. The user also understands that DOE/NREL/ALLIANCE are not obligated to provide the user with any support, consulting, training or assistance of any kind with regard to the use of the Data or to provide the user with any updates, revisions or new versions thereof. DOE, NREL, and ALLIANCE do not guarantee or endorse any results generated by use of the Data, and user is entirely responsible for the results and any reliance on the results or the Data in general.
USER AGREES TO INDEMNIFY DOE/NREL/ALLIANCE AND ITS SUBSIDIARIES, AFFILIATES, OFFICERS, AGENTS, AND EMPLOYEES AGAINST ANY CLAIM OR DEMAND, INCLUDING REASONABLE ATTORNEYS' FEES, RELATED TO USER'S USE OF THE DATA. THE DATA ARE PROVIDED BY DOE/NREL/ALLIANCE "AS IS," AND ANY EXPRESS OR IMPLIED WARRANTIES, INCLUDING BUT NOT LIMITED TO THE IMPLIED WARRANTIES OF MERCHANTABILITY AND FITNESS FOR A PARTICULAR PURPOSE ARE DISCLAIMED. DOE/NREL/ALLIANCE ASSUME NO LEGAL LIABILITY OR RESPONSIBILITY FOR THE ACCURACY, COMPLETENESS, OR USEFULNESS OF THE DATA, OR REPRESENT THAT ITS USE WOULD NOT INFRINGE PRIVATELY OWNED RIGHTS. IN NO EVENT SHALL DOE/NREL/ALLIANCE BE LIABLE FOR ANY SPECIAL, INDIRECT OR CONSEQUENTIAL DAMAGES OR ANY DAMAGES WHATSOEVER, INCLUDING BUT NOT LIMITED TO CLAIMS ASSOCIATED WITH THE LOSS OF DATA OR PROFITS, THAT MAY RESULT FROM AN ACTION IN CONTRACT, NEGLIGENCE OR OTHER TORTIOUS CLAIM THAT ARISES OUT OF OR IN CONNECTION WITH THE ACCESS, USE OR PERFORMANCE OF THE DATA.

## ReadMe
README: BATTERY FAILURE DATABANK - REVISION 1
The Battery Failure Databank contains thermal runaway results gathered from fractional thermal runaway calorimetry (FTRC) experiments. A majority of these experiments were conducted at synchrotron facilities where high-speed x-ray videography was conducted of the cell while tested inside of the FTRC. The databank is a two-component system which consists of a Microsoft ExcelTM spreadsheet which provides FTRC results in tabular format and a radiographic video library containing the high-speed x-ray videos. When applicable, the Test ID is hyperlinked to the corresponding x-ray video. Overall, the databank provides results from FTRC experiments conducted on a mixture of commercially available lithium-ion (Li-ion) cells and specialized Li-ion test cells with varying cell format (18650, 21700, and D-cell) and trigger mechanism (heaters, heaters plus internal short circuiting device, and nail penetration). This spreadsheet is made publicly available by the National Renewable Energy Laboratory (NREL) and National Aeronautics and Space Administration (NASA) STRIVES 20205008725. Data contained is use at your own risk and does not imply endorsement or technical direction of NASA or NREL. Descriptions of relevant acronyms and included data types provided below. Please note that trade names and trademarks are used in this report for identification only. Their usage does not constitute an official endorsement, either expressed or implied, by the National Aeronautics and Space Administration.
Relevant Acronyms and Abbreviations
ISC | Internal Short Circuit
S-FTRC | Small-Format Fractional Thermal Runaway Calorimeter
Custom Cell Configurations
Soteria 18650 (Control) | 2.1 Ah Li-ion cell, constructed by Coulometrics, with standard separator and current collectors.
Soteria 18650 (AL) | 2.1 Ah Li-ion cell, constructed by Coulometrics, with a Soteria aluminum coated plastic current collector, a standard copper current collector, and a standard separator.
Soteria 18650 (CU) | 2.1 Ah Li-ion cell, constructed by Coulometrics, with a Soteria copper coated plastic current collector, a standard aluminum current collector, and a standard separator.
Soteria 18650 (ALCU) | 2.1 Ah Li-ion cell, constructed by Coulometrics, with both Soteria aluminum and copper coated plastic current collectors and a standard separator.
Soteria 18650 (DW) | 2.1 Ah Li-ion cell, constructed by Coulometrics, with standard current collectors and with a Dreamweaver Gold separator.
Soteria 18650 (ALDW) | 2.1 Ah Li-ion cell, constructed by Coulometrics, with a Soteria aluminum coated plastic current collector, a standard copper current collector, and with a Dreamweaver Gold separator.
Soteria 18650 (ALCUDW) | 2.1 Ah Li-ion cell, constructed by Coulometrics, with both Soteria aluminum and copper coated plastic current collectors and also with a Dreamweaver Gold separator.
MOLiCEL 18650-Test Cell | 2.37 Ah Li-ion cell, constructed by MOLiCEL, with an internal short circuiting (ISC) device built in.
MOLiCEL 18650-Test Cell (DW-Gold) | 2.37 Ah Li-ion cell, constructed by MOLiCEL, with a Dreamweaver Gold Separator and an internal short circuiting (ISC) device built in.
MOLiCEL 18650-Test Cell (DW-Silver) | 2.37 Ah Li-ion cell, constructed by MOLiCEL, with a Dreamweaver Silver Separator and an internal short circuiting (ISC) device built in.
LG 18650-Test Cell (BV-250) | 3.35 Ah Li-ion cell test cell, constructed by LG, with a bottom vent and a cell casing with a 250 µm thickness. Some cells also had an ISC device built in.
LG 18650-Test Cell (BV-220) | 3.35 Ah Li-ion cell test cell, constructed by LG, with a bottom vent and a cell casing with a 220 µm thickness. Some cells also had an ISC device built in.
LG 18650-Test Cell (NBV-250) | 3.35 Ah Li-ion cell test cell, constructed by LG, without a bottom vent and with a cell casing of 250 µm thickness. These cells also had an ISC device built in.
LG 18650-Test Cell (NBV-220) | 3.35 Ah Li-ion cell test cell, constructed by LG, without a bottom vent and with a cell casing of 220 µm thickness. Some of these cells also had an ISC device built in.
Data Type | Description
Test-ID | Experiment specific run identifier. Format is the following: "TestSeriesLocationYear_Month_Run#".
Test-Series | Test series identifier. Format is the following: "TestSeriesLocationYear_Month".
S-FTRC-Generation | Generation of S-FTRC hardware used to conduct the experiment.
Test-Date | Date of the experiment.
Cell-Description | Description of the type of cell tested.
Cell-Format | Description of cell format (i.e. 18650, 21700, or D-cell).
Cell-Capacity-Ah | Maximum capacity of the cell tested.
Cell-Nominal-Voltage-V | Nominal, or average, voltage of the cell tested.
Cell-Energy-Wh | Stored energy at 100% state-of-charge.
Trigger-Mechanism | Mechanism used to induce thermal runaway (i.e. heaters, ISC device + heaters, or nail penetration).
Pre-Test-Cell-Open-Circuit-Voltage-V | Open circuit voltage of the cell prior to experiment.
Pre-Test-Cell-Mass-g | Mass of the cell prior to experiment.
Pre-Test-Positive-Copper-Mesh-Mass-g | Mass of the S-FTRC positive side copper mesh.
Pre-Test-Negative-Copper-Mesh-Mass-g | Mass of the S-FTRC negative side copper mesh.
Pressure-Assisted-Seal-Configuration-Positive | S-FTRC positive side pressure assisted seal material (aluminum vs. brass).
Pressure-Assisted-Seal-Configuration-Negative | S-FTRC negative side pressure assisted seal material (aluminum vs. brass).
Cell-Failure-Mechanism | Mechanism by which the cell fails (e.g. top vent, bottom vent, bottom rupture, et…).
Baseline-Total-Energy-Yield-kJ | Calculated total energy yield with no corrections for heat loss and mass loss.
Conductive-Heat-Loss-Rate-kJs-1 | Emperically determined conductive heat loss rate from the calorimeter to the surrounding insulation.
Baseline-Plus-Heat-Loss-Total-Energy-Yield-kJ | Calculated total energy yield, corrected for conductive heat loss.
Corrected-Total-Energy-Yield-kJ | Calculated total energy yield, corrected for both conductive heat loss and also for the heat associated with unrecovered cell mass.
Energy-Fraction-Cell-Body-kJ | Fraction of the total energy released through the cell casing.
Energy-Fraction-Positive-Ejecta-kJ | Fraction of the total energy released through solids, liquids, and gases ejected from the positive end (button end) of the cell.
Energy-Fraction-Negative-Ejecta-kJ | Fraction of the total energy released through solids, liquids, and gases ejected from the negative end (bottom) of the cell.
Energy-Percent-Cell-Body-% | Percent of the total energy released through the cell casing.
Energy-Percent-Positive-Ejecta-% | Percent of the total energy released through solids, liquids, and gases ejected from the positive end (button end) of the cell.
Energy-Percent-Negative-Ejecta-% | Percent of the total energy released through solids, liquids, and gases ejected from the negative end (bottom) of the cell.
Theoretical-Energy-Positive-Unrecovered-Mass-kJ | Theoretical energy associated with unrecovered mass ejected through the positive side of the cell (accounted for in the Corrected Total Energy Yield and in the energy fractions/percents).
Theoretical-Energy-Negative-Unrecovered-Mass-kJ | Theoretical energy associated with unrecovered mass ejected through the negative side of the cell (accounted for in the Corrected Total Energy Yield and in the energy fractions/percents).
Heater-Power-W | If applicable, average heater power used to induced thermal runaway.
Heater-Time-On-s | If applicable, length of time between start of heater power and when thermal runaway is triggered.
Energy-Applied-to-Trigger-kJ | If applicable, the amount of heater energy required to trigger thermal runaway.
Avg-Cell-Temp-At-Trigger-degC | For heater and heater-ISC experiments, the temperature of the cell body (casing) at trigger.
Post-Test-Mass-Cell-Body-g | Post-test mass of the remaining cell carcuss.
Post-Test-Mass-Positive-Ejecta-Mating-g | Post-test mass of the solid particulate remaining in the positive side ejecta mating.
Post-Test-Mass-Positive-Ejecta-Bore-Baffles-g | Post-test mass of the solid particulate remaining in the positive side ejecta bore and on the ejecta baffles.
Post-Test-Mass-Positive-Copper-Mesh-g | Post-test mass of the solid particulate trapped in the positive side copper mesh.
Post-Test-Mass-Negative-Ejecta-Mating-g | Post-test mass of the solid particulate remaining in the negative side ejecta mating.
Post-Test-Mass-Negative-Ejecta-Bore-Baffles-g | Post-test mass of the solid particulate remaining in the negative side ejecta bore and on the ejecta baffles.
Post-Test-Mass-Negative-Copper-Mesh-g | Post-test mass of the solid particulate trapped in the negative side copper mesh.
Post-Test-Mass-Unrecovered-g | Difference between the initial (pre-test) cell mass and the sum of all remaining cell materials measured post-test.
Cell-Casing-Thickness-µm | Thickness of the cell casing.
Bottom-Vent-Yes-No | Description of whether or not the cell design has a bottom vent or not.

## Battery Failure Databank
Cell-Description | Test-ID | Test-Series | S-FTRC-Generation | Test-Date | Cell-Format | Cell-Capacity-Ah | Cell-Nominal-Voltage-V | Cell-Energy-Wh | Trigger-Mechanism | Pre-Test-Cell-Open-Circuit-Voltage-V | Pre-Test-Cell-Mass-g | Pre-Test-Positive-Copper-Mesh-Mass-g | Pre-Test-Negative-Copper-Mesh-Mass-g | Pressure-Assisted-Seal-Configuration-Positive | Pressure-Assisted-Seal-Configuration-Negative | Cell-Failure-Mechanism | Baseline-Total-Energy-Yield-kJ | Conductive-Heat-Loss-Rate-kJs-1 | Baseline-Plus-Heat-Loss-Total-Energy-Yield-kJ | Corrected-Total-Energy-Yield-kJ | Energy-Fraction-Cell-Body-kJ | Energy-Fraction-Positive-Ejecta-kJ | Energy-Fraction-Negative-Ejecta-kJ | Energy-Percent-Cell-Body-% | Energy-Percent-Positive-Ejecta-% | Energy-Percent-Negative-Ejecta-% | Theoretical-Energy-Positive-Unrecovered-Mass-kJ | Theoretical-Energy-Negative-Unrecovered-Mass-kJ | Heater-Power-W | Heater-Time-On-s | Energy-Applied-to-Trigger-kJ | Avg-Cell-Temp-At-Trigger-degC | Post-Test-Mass-Cell-Body-g | Post-Test-Mass-Positive-Ejecta-Mating-g | Post-Test-Mass-Positive-Ejecta-Bore-Baffles-g | Post-Test-Mass-Positive-Copper-Mesh-g | Post-Test-Mass-Negative-Ejecta-Mating-g | Post-Test-Mass-Negative-Ejecta-Bore-Baffles-g | Post-Test-Mass-Negative-Copper-Mesh-g | Post-Test-Mass-Unrecovered-g | Cell-Casing-Thickness-µm | Bottom-Vent-Yes-No
KULR 18650-K330 | DLS19_Dec_Run036 | DLS19_Dec | V10.0 | 2019-12-13 | 18650 | 3.3 | 3.6 | 11.88 | Heater (ISC) | 4.2 | 47.3927 | 52.8 | 53.4 | 18650-Aluminum | 18650-Brass | Top and Bottom Vent | 52.18473 | 0.034 | 55.10621 | 55.67966 | 22.0508 | 20.15402 | 13.47485 | 39.60296 | 36.19637 | 24.20067 | 0.3146606 | 0.2587874 | 939.9274 | 61.0576 | 57.22982 | 130.16562 | 24.2 | 2.4 | 7.3 | 1.3 | 0.3 | 3.3 | 0.5 | 8.0927 | 220 | Yes
KULR 18650-K330 | DLS19_Dec_Run037 | DLS19_Dec | V10.0 | 2019-12-13 | 18650 | 3.3 | 3.6 | 11.88 | Heater (ISC) | 4.122 | 47.2264 | 50.4 | 52 | 18650-Aluminum | 18650-Brass | Top and Bottom Vent | 57.13917 | 0.0377 | 59.00122 | 60.97005 | 13.81368 | 9.390057 | 37.76631 | 22.6565 | 15.4011 | 61.9424 | 0.6271799 | 1.341646 | 932.1447 | 71.4974 | 66.50696 | 165.03871 | 16.3 | 0.5 | 2.2 | 0 | 3.8 | 8.4 | 0.5 | 8.0927 | 220 | Yes
KULR 18650-K330 | DLS19_Dec_Run038 | DLS19_Dec | V10.0 | 2019-12-13 | 18650 | 3.3 | 3.6 | 11.88 | Heater (ISC) | 4.254 | 47.3518 | 50.1 | 48.3 | 18650-Brass | 18650-Brass | Top Vent Only - Bottom Vent Not Actuated | 56.97747 | 0.0427 | 59.14736 | 62.87918 | 6.073361 | 55.84154 | 0.9642832 | 9.658778 | 88.80767 | 1.533549 | 3.731825 | 0 | 950.4732 | 84.8873 | 80.46099 | 219.34555 | 12.3 | 4.2 | 7.7 | 2.2 | 0.3 | 0.1 | 0.5 | 8.0927 | 220 | Yes
KULR 18650-K330 | DLS19_Dec_Run039 | DLS19_Dec | V10.0 | 2019-12-13 | 18650 | 3.3 | 3.6 | 11.88 | Heater (ISC) | 4.119 | 47.369 | 47.7 | 49.7 | 18650-Brass | 18650-Brass | Top and Bottom Vent | 53.05826 | 0.0354 | 55.18655 | 56.11161 | 19.08717 | 7.500962 | 29.52348 | 34.01643 | 13.36793 | 52.61563 | 0.2405806 | 0.6844733 | 944.0026 | 67.9722 | 63.89096 | 139.851815 | 23.3 | 0.2 | 3.2 | 0.3 | 1.3 | 6.8 | 0.5 | 8.0927 | 220 | Yes
KULR 18650-K330 | DLS19_Dec_Run041 | DLS19_Dec | V10.0 | 2019-12-13 | 18650 | 3.3 | 3.6 | 11.88 | Heater (ISC) | 4.144 | 47.4738 | 47.5 | 49.9 | 18650-Brass | 18650-Brass | Top and Bottom Vent | 59.78134 | 0.0483 | 61.93996 | 63.68384 | 9.615486 | 6.384988 | 47.68337 | 15.09878 | 10.02607 | 74.87514 | 0.3368913 | 1.406988 | 948.704 | 108.7464 | 102.917 | 239.83976 | 15.1 | 0.1 | 1.2 | 0 | 5.5 | 12.1 | 0.5 | 8.0927 | 220 | Yes
KULR 18650-K330 | DLS19_Dec_Run085 | DLS19_Dec | V10.0 | 2019-12-14 | 18650 | 3.3 | 3.6 | 11.88 | Heater (ISC) | 4.148 | 48.0584 | 51.1 | 52.1 | 18650-Aluminum | 18650-Brass | Top Vent Only - Bottom Vent Not Actuated | 56.97965 | 0.0443 | 58.99258 | 61.31424 | 13.09342 | 47.53548 | 0.6853419 | 21.35462 | 77.52763 | 1.117753 | 2.321655 | 0 | 951.3556 | 102.2557 | 97.05922 | 231.285635 | 9.7 | 12.8 | 10.2 | 0.9 | 0 | 0 | 0.5 | 8.0927 | 220 | Yes
KULR 18650-K330 | DLS19_Dec_Run086 | DLS19_Dec | V10.0 | 2019-12-14 | 18650 | 3.3 | 3.6 | 11.88 | Heater (ISC) | 4.129 | 47.394 | 45.2 | 48.7 | 18650-Brass | 18650-Brass | Top and Bottom Vent | 50.1191 | 0.043 | 53.04725 | 54.59882 | 8.908854 | 3.775279 | 41.91469 | 16.31693 | 6.91458 | 76.76849 | 0.282615 | 1.268958 | 950.3365 | 104.4472 | 99.05556 | 223.21516 | 20 | 0 | 0 | 0 | 2.6 | 7.7 | 0.5 | 8.0927 | 220 | Yes
KULR 18650-K330 | DLS19_Dec_Run087 | DLS19_Dec | V10.0 | 2019-12-14 | 18650 | 3.3 | 3.6 | 11.88 | Heater (ISC) | 4.124 | 47.4415 | 47.1 | 48.1 | 18650-Brass | 18650-Brass | Top and Bottom Vent | 58.51126 | 0.0497 | 61.10354 | 62.78819 | 8.471181 | 5.041669 | 49.27534 | 13.49168 | 8.029645 | 78.47868 | 0.2657265 | 1.418928 | 937.4131 | 105.9144 | 99.06044 | 240.42719 | 13.9 | 0.5 | 11.4 | 0 | 5.1 | 0.6 | 0.5 | 8.0927 | 220 | Yes
KULR 18650-K330 | DLS19_Dec_Run088 | DLS19_Dec | V10.0 | 2019-12-14 | 18650 | 3.3 | 3.6 | 11.88 | Heater (ISC) | 4.117 | 47.4116 | 47.8 | 48.29 | 18650-Aluminum | 18650-Brass | Top and Bottom Vent | 53.80726 | 0.0518 | 57.20439 | 58.84185 | 13.71524 | 13.95985 | 31.16676 | 23.30865 | 23.72435 | 52.96699 | 0.430616 | 1.206843 | 948.6883 | 100.2492 | 94.93275 | 245.009025 | 21 | 0 | 2.9 | 0.6 | 1.5 | 6.4 | 0.5 | 8.0927 | 220 | Yes
KULR 18650-K330 | ESRF18_Oct_Run001 | ESRF18_Oct | V9.0 | 2018-10-26 | 18650 | 3.3 | 3.6 | 11.88 | Heater (Non-ISC) | 4.141 | 47.4114 | 47.3 | 51.1 | 18650-Brass | 18650-Brass | Top and Bottom Vent | 56.27112 | 0.031 | 58.21817 | 59.71688 | 18.24938 | 14.84927 | 26.61822 | 30.55984 | 24.86612 | 44.57404 | 0.6557084 | 0.8429998 | 965.3583 | 61.316 | 59.44711 | 296.68422 | 24.0452 | 0.5 | 2.35 | 0.32 | 1.2 | 5.07 | 0.5 | 8.0927 | 220 | Yes
KULR 18650-K330 | ESRF18_Oct_Run002 | ESRF18_Oct | V9.0 | 2018-10-26 | 18650 | 3.3 | 3.6 | 11.88 | Heater (Non-ISC) | 4.141 | 47.5045 | 50.5 | 48.5 | 18650-Brass | 18650-Brass | Top and Bottom Vent | 59.45956 | 0.03 | 61.17867 | 62.37912 | 21.66245 | 8.250473 | 32.4662 | 34.72708 | 13.22634 | 52.04658 | 0.3007213 | 0.8997358 | 969.9328 | 85.1825 | 82.6809 | 247.77281 | 24.0963 | 0.34 | 1.04 | 0.3127 | 3.253 | 5.83 | 0.5 | 8.0927 | 220 | Yes
KULR 18650-K330 | ESRF18_Oct_Run003 | ESRF18_Oct | V9.0 | 2018-10-26 | 18650 | 3.3 | 3.6 | 11.88 | Heater (Non-ISC) | 4.141 | 47.2836 | 46.6 | 47.9 | 18650-Aluminum | 18650-Brass | Top and Bottom Vent | 62.05437 | 0.032 | 63.28847 | 65.65392 | 14.28285 | 3.019003 | 48.35207 | 21.75476 | 4.598359 | 73.64689 | 0.3298404 | 2.035608 | 977.8738 | 87.0302 | 85.12941 | 252.18554 | 21.6271 | 0.3698 | 0.4313 | 0.2054 | 1.6174 | 8.4075 | 0.5 | 8.0927 | 220 | Yes
KULR 18650-K330 | ESRF18_Oct_Run004 | ESRF18_Oct | V9.0 | 2018-10-26 | 18650 | 3.3 | 3.6 | 11.88 | Heater (Non-ISC) | 4.14 | 47.3373 | 48 | 45.8 | 18650-Aluminum | 18650-Brass | Top and Bottom Vent | 51.35522 | 0.032 | 55.02273 | 56.0542 | 20.00144 | 23.28501 | 12.76774 | 35.68233 | 41.54018 | 22.77749 | 0.57955 | 0.4519175 | 971.2212 | 91.3962 | 88.78809 | 245.20037 | 23.1129 | 5.6031 | 2.8547 | 0.5923 | 0.403 | 3.0516 | 0.5 | 8.0927 | 220 | Yes
KULR 18650-K330 | ESRF18_Oct_Run055 | ESRF18_Oct | V9.0 | 2018-10-29 | 18650 | 3.3 | 3.6 | 11.88 | Heater (Non-ISC) | 4.138 | 47.4078 | 47.7 | 47.9 | 18650-Brass | 18650-Brass | Top and Bottom Vent | 56.52914 | 0.031 | 61.51081 | 63.06632 | 21.15217 | 21.59402 | 20.32014 | 33.53956 | 34.24017 | 32.22027 | 1.001111 | 0.5543994 | 24.44998 | 94.0285 | 0.009363745 | 226.20204 | 20.34 | 0.9 | 3.49 | 0.27 | 1.77 | 6.31 | 0.5 | 8.0927 | 220 | Yes
KULR 18650-K330 | DLS19_Feb_Run098 | DLS19_Feb | V9.1 | 2019-02-16 | 18650 | 3.3 | 3.6 | 11.88 | Heater (Non-ISC) | 4.136 | 45.951 | 48.5 | 49.6 | 18650-Brass | 18650-Brass | Top and Bottom Vent | 52.27521 | 0.039 | 53.82529 | 54.71073 | 14.88418 | 7.839452 | 31.98709 | 27.20524 | 14.32891 | 58.46585 | 0.2443157 | 0.6411254 | 963.1646 | 109.0104 | 105.1285 | 225.77041 | 22.7 | 1.4 | 5 | 0.9 | 4.44 | 1.2 | 0.5 | 8.0927 | 220 | Yes
KULR 18650-K330 | DLS19_Dec_Run031 | DLS19_Dec | V10.0 | 2019-12-12 | 18650 | 3.3 | 3.6 | 11.88 | Heater (Non-ISC) | 4.131 | 45.9 | 48 | 46.4 | 18650-Aluminum | 18650-Brass | Top and Bottom Vent | 59.47806 | 0.0442 | 61.67079 | 64.24973 | 13.88648 | 9.051278 | 41.31197 | 21.6133 | 14.08765 | 64.29905 | 0.5160089 | 2.062938 | 947.3253 | 102.051 | 96.45863 | 235.511085 | 14.3 | 1.9 | 3.3 | 0.9 | 2.9 | 5.8 | 0.5 | 8.0927 | 220 | Yes
KULR 18650-K330 | DLS19_Dec_Run032 | DLS19_Dec | V10.0 | 2019-12-14 | 18650 | 3.3 | 3.6 | 11.88 | Heater (Non-ISC) | 4.131 | 45.9005 | 56.7 | 53.7 | 18650-Aluminum | 18650-Brass | Top and Bottom Vent | 59.42908 | 0.045 | 61.73921 | 63.399 | 20.92736 | 9.810951 | 32.66069 | 33.00898 | 15.47493 | 51.51609 | 0.3799105 | 1.279886 | 939.4486 | 98.9591 | 92.694 | 234.092405 | 20.4 | 0.5 | 2 | 0.7 | 1.9 | 6.4 | 0.5 | 8.0927 | 220 | Yes
KULR 18650-K330 | DLS19_Dec_Run033 | DLS19_Dec | V10.0 | 2019-12-14 | 18650 | 3.3 | 3.6 | 11.88 | Heater (Non-ISC) | 4.121 | 46.2079 | 49.9 | 54.9 | 18650-Brass | 18650-Brass | Top Vent Only - Bottom Vent Not Actuated | 54.40433 | 0.0428 | 56.73271 | 58.92067 | 20.87931 | 37.31944 | 0.7219112 | 35.43632 | 63.33846 | 1.225226 | 2.187958 | 0 | 939.8093 | 101.3031 | 94.93633 | 230.27685 | 20.5 | 1.4 | 6.9 | 1.5 | 0 | 0 | 0.5 | 8.0927 | 220 | Yes
KULR 18650-K330 | DLS19_Dec_Run034 | DLS19_Dec | V10.0 | 2019-12-14 | 18650 | 3.3 | 3.6 | 11.88 | Heater (Non-ISC) | 4.124 | 46.0735 | 50.7 | 54.9 | 18650-Brass | 18650-Brass | Top and Bottom Vent | 57.13652 | 0.045 | 59.67108 | 61.12579 | 17.4689 | 12.15655 | 31.50034 | 28.57861 | 19.88775 | 51.53363 | 0.3513637 | 1.103348 | 939.6781 | 102.1898 | 95.8105 | 248.68833 | 19.8 | 0.5 | 4.2 | 0.8 | 0 | 8.4 | 0.5 | 8.0927 | 220 | Yes
KULR 18650-K330 | ESRF18_Oct_Run057 | ESRF18_Oct | V9.0 | 2018-10-29 | 18650 | 3.3 | 3.6 | 11.88 | Nail | 4.138 | 47.4721 | 45.5 | 47.4 | 18650-Brass | 18650-Brass | Top Vent Only - Bottom Vent Not Actuated | 59.35922 | 0.01 | 59.84346 | 62.08686 | 18.20767 | 43.14679 | 0.7323987 | 29.32613 | 69.49424 | 1.179636 | 2.243402 | 0 | - | - | - | - | 21.41 | 1 | 7.81 | 7.2 | 0.11 | 0.24 | 0.5 | 8.0927 | 220 | Yes
KULR 18650-K330 | DLS19_Feb_Run051 | DLS19_Feb | V9.1 | 2019-02-15 | 18650 | 3.3 | 3.6 | 11.88 | Nail | 4.136 | 46.0092 | 48.5 | 51.1 | 18650-Brass | 18650-Brass | Top Vent Only - Bottom Vent Not Actuated | 56.67801 | 0.02 | 58.11394 | 59.84759 | 25.37788 | 34.43073 | 0.03897434 | 42.40419 | 57.53069 | 0.06512267 | 1.733642 | 0 | - | - | - | - | 25.4 | 1.4 | 3.9 | 3.8 | 0.1 | 0 | 0.5 | 8.0927 | 220 | Yes
KULR 18650-K330 | DLS19_Feb_Run053 | DLS19_Feb | V9.1 | 2019-02-15 | 18650 | 3.3 | 3.6 | 11.88 | Nail | 4.118 | 47.4033 | 46.3 | 46.9 | 18650-Brass | 18650-Brass | Top and Bottom Vent | 57.08845 | 0.015 | 58.06712 | 59.21635 | 17.68777 | 5.035888 | 36.49269 | 29.86974 | 8.504219 | 61.62604 | 0.1831171 | 0.9661127 | - | - | - | - | 23.1 | 0.2 | 1.4 | 0 | 1 | 6.2 | 0.5 | 8.0927 | 220 | Yes
KULR 21700-K500 | DLS19_Dec_Run010 | DLS19_Dec | V10.0 | 2019-12-12 | 21700 | 5 | 3.6 | 18 | Heater (ISC) | 4.156 | 73 | 50.9 | 50.2 | 21700-Brass | 21700-Brass | Top and Bottom Vent | 74.94594 | 0.0431 | 78.98585 | 83.23288 | 29.0183 | 26.19018 | 28.0244 | 34.86399 | 31.46615 | 33.66986 | 1.157509 | 3.089521 | 956.7142 | 93.0137 | 88.7775 | 198.81297 | 39.5 | 2.4 | 4.8 | 0.1 | 1.7 | 3 | 0.5 | 8.0927 | 220 | Yes
KULR 21700-K500 | DLS19_Dec_Run012 | DLS19_Dec | V10.0 | 2019-12-12 | 21700 | 5 | 3.6 | 18 | Heater (ISC) | 4.168 | 72.6 | 49.39 | 51.3 | 21700-Brass | 21700-Brass | Top and Bottom Vent | 91.32941 | 0.0463 | 94.16064 | 96.2135 | 26.70762 | 26.05693 | 43.44896 | 27.7587 | 27.0824 | 45.1589 | 0.9082417 | 1.144621 | 929.336 | 113.0937 | 104.9524 | 231.61023 | 31.2 | 3.1 | 3 | 2.7 | 7 | 5.9 | 0.5 | 8.0927 | 220 | Yes
KULR 21700-K500 | DLS19_Dec_Run014 | DLS19_Dec | V10.0 | 2019-12-12 | 21700 | 5 | 3.6 | 18 | Heater (ISC) | 4.153 | 73.2 | 47.6 | 47.7 | 21700-Brass | 21700-Brass | Top and Bottom Vent | 84.68304 | 0.0409 | 87.54066 | 95.07024 | 24.5678 | 41.17659 | 29.32585 | 25.84174 | 43.31175 | 30.84651 | 2.933882 | 4.595699 | 951.7815 | 70.9578 | 67.29065 | 138.29991 | 32.9 | 0.6 | 5.2 | 0 | 4.4 | 0.9 | 0.5 | 8.0927 | 220 | Yes
KULR 21700-K500 | DLS19_Dec_Run016 | DLS19_Dec | V10.0 | 2019-12-12 | 21700 | 5 | 3.6 | 18 | Heater (ISC) | 4.153 | 72.5 | 51.1 | 52.09 | 21700-Aluminum | 21700-Aluminum | Top and Bottom Vent | 78.30184 | 0.0396 | 82.83674 | 84.50732 | 21.13429 | 38.49838 | 24.87465 | 25.00883 | 45.55626 | 29.43491 | 0.9945367 | 0.6760459 | 924.5232 | 75.3585 | 69.372 | 219.8265 | 39.3 | 4.1 | 4.7 | 1.5 | 1.9 | 3.7 | 0.5 | 8.0927 | 220 | Yes
KULR 21700-K500 | DLS19_Dec_Run018 | DLS19_Dec | V10.0 | 2019-12-12 | 21700 | 5 | 3.6 | 18 | Heater (ISC) | 4.189 | 72.0475 | 53.2 | 51.3 | 21700-Aluminum | 21700-Brass | Top and Bottom Vent | 86.25975 | 0.0407 | 89.34214 | 91.25685 | 25.54326 | 28.49104 | 37.22254 | 27.99052 | 31.22071 | 40.78877 | 0.834448 | 1.08026 | 929.1241 | 69.0667 | 63.95596 | 150.098285 | 33.3 | 3.8 | 5.9 | 0 | 2.5 | 9.1 | 0.5 | 8.0927 | 220 | Yes
KULR 21700-K500 | DLS19_Dec_Run020 | DLS19_Dec | V10.0 | 2019-12-13 | 21700 | 5 | 3.6 | 18 | Heater (ISC) | 4.19 | 71.993 | 52.7 | 51.9 | 21700-Aluminum | 21700-Brass | Top and Bottom Vent | 77.14419 | 0.0513 | 80.87735 | 82.75717 | 19.17977 | 20.59207 | 42.98534 | 23.17596 | 24.88252 | 51.94153 | 0.5713459 | 1.308477 | 933.9485 | 113.6693 | 105.8905 | 238.12194 | 30.5 | 2.8 | 6.1 | 2.1 | 4.8 | 10.5 | 0.5 | 8.0927 | 220 | Yes
KULR 21700-K500 | DLS19_Dec_Run081 | DLS19_Dec | V10.0 | 2019-12-14 | 21700 | 5 | 3.6 | 18 | Heater (ISC) | 4.168 | 72.9903 | 54.1 | 52.7 | 21700-Aluminum | 21700-Brass | Top and Bottom Vent | 76.10977 | 0.0505 | 81.97297 | 83.65404 | 37.80349 | 26.9924 | 18.85814 | 45.19028 | 32.2667 | 22.54302 | 0.8680857 | 0.8129803 | 941.3726 | 96.217 | 90.3078 | 206.333715 | 43 | 2.5 | 6.3 | 0.4 | 1.6 | 3.3 | 0.5 | 8.0927 | 220 | Yes
KULR 21700-K500 | DLS19_Dec_Run082 | DLS19_Dec | V10.0 | 2019-12-14 | 21700 | 5 | 3.6 | 18 | Heater (ISC) | 4.179 | 72.7944 | 53.6 | 54.6 | 21700-Aluminum | 21700-Brass | Top and Bottom Vent | 84.44978 | 0.0397 | 87.79822 | 89.93471 | 30.63794 | 31.9828 | 27.31396 | 34.06687 | 35.56225 | 30.37088 | 1.04759 | 1.088893 | 930.086 | 42.1005 | 38.94898 | 81.24709 | 33.8 | 2 | 10.8 | 0.2 | 0.8 | 7.2 | 0.5 | 8.0927 | 220 | Yes
KULR 21700-K500 | DLS19_Dec_Run083 | DLS19_Dec | V10.0 | 2019-12-14 | 21700 | 5 | 3.6 | 18 | Heater (ISC) | 4.18 | 72.7 | 48.5 | 48.8 | 21700-Brass | 21700-Brass | Top and Bottom Vent | 74.97323 | 0.0382 | 78.91615 | 80.90481 | 31.18798 | 20.9134 | 28.80343 | 38.54899 | 25.84938 | 35.60163 | 0.8492438 | 1.139415 | 935.272 | 43.1056 | 40.0783 | 102.75858 | 40.7 | 1.2 | 4 | 0.3 | 0.7 | 7.4 | 0.5 | 8.0927 | 220 | Yes
KULR 21700-K500 | DLS19_Dec_Run084 | DLS19_Dec | V10.0 | 2019-12-14 | 21700 | 5 | 3.6 | 18 | Heater (ISC) | 4.17 | 72.7 | 48.1 | 51.09 | 21700-Brass | 21700-Brass | Top and Bottom Vent | 71.79132 | 0.0475 | 76.49671 | 78.43842 | 23.84223 | 29.56271 | 25.03348 | 30.39611 | 37.68907 | 31.91482 | 1.075045 | 0.8666667 | 937.0686 | 99.1231 | 92.63634 | 204.055175 | 38.9 | 3.9 | 4.3 | 0.3 | 4.5 | 3 | 0.5 | 8.0927 | 220 | Yes
KULR 21700-K500 | ESRF18_Oct_Run037 | ESRF18_Oct | V9.0 | 2018-10-27 | 21700 | 5 | 3.6 | 18 | Heater (Non-ISC) | 4.153 | 70.4393 | 47 | 49.5 | 21700-Brass | 21700-Brass | Top and Bottom Vent | 70.58344 | 0.035 | 76.28269 | 77.57689 | 34.16113 | 33.43443 | 9.981329 | 44.03519 | 43.09844 | 12.86637 | 0.9413925 | 0.3528042 | 956.0369 | 106.4695 | 101.922 | 233.43295 | 41.956 | 0.55 | 2.65 | 0.6 | 1.21 | 6.89 | 0.5 | 8.0927 | 220 | Yes
KULR 21700-K500 | ESRF18_Oct_Run039 | ESRF18_Oct | V9.0 | 2018-10-27 | 21700 | 5 | 3.6 | 18 | Heater (Non-ISC) | 4.152 | 70.4892 | 47.9 | 47.6 | 21700-Aluminum | 21700-Brass | Top and Bottom Vent | 79.13826 | 0.038 | 83.98421 | 85.55037 | 29.72587 | 38.02152 | 17.80298 | 34.74663 | 44.44343 | 20.80994 | 0.9555028 | 0.610666 | 505.1184 | 413.1214 | 88.30053 | 195.013585 | 38.056 | 4.475 | 6.815 | 2.22 | 0.4 | 3.86 | 0.5 | 8.0927 | 220 | Yes
KULR 21700-K500 | ESRF18_Oct_Run040 | ESRF18_Oct | V9.0 | 2018-10-27 | 21700 | 5 | 3.6 | 18 | Heater (Non-ISC) | 4.15 | 70.5057 | 49.1 | 48.2 | 21700-Aluminum | 21700-Brass | Top and Bottom Vent | 71.76991 | 0.035 | 78.4254 | 79.78854 | 29.80025 | 41.723 | 8.265284 | 37.34904 | 52.29197 | 10.35899 | 1.066944 | 0.296199 | 955.8221 | 103.9203 | 99.37587 | 257.0263 | 41.9577 | 2.3 | 7.64 | 2.24 | 0.4492 | 1.2327 | 0.5 | 8.0927 | 220 | Yes
KULR 21700-K500 | DLS19_Feb_Run093 | DLS19_Feb | V9.1 | 2019-02-16 | 21700 | 5 | 3.6 | 18 | Heater (Non-ISC) | 4.153 | 72.9381 | 51.4 | 47.6 | 21700-Brass | 21700-Brass | Top and Bottom Vent | 78.67526 | 0.042 | 81.01193 | 84.00675 | 23.75926 | 20.76405 | 39.48344 | 28.28255 | 24.71712 | 47.00032 | 1.317118 | 1.677705 | 971.1702 | 99.0601 | 96.34767 | 188.18111 | 33.4 | 1.44 | 2.94 | 2.54 | 2.34 | 7.64 | 0.5 | 8.0927 | 220 | Yes
KULR 21700-K500 | DLS19_Dec_Run024 | DLS19_Dec | V10.0 | 2019-12-12 | 21700 | 5 | 3.6 | 18 | Heater (Non-ISC) | 4.123 | 72.5702 | 47.8 | 48.2 | 21700-Aluminum | 21700-Brass | Top and Bottom Vent | 79.66323 | 0.0521 | 83.52137 | 86.30761 | 22.46615 | 19.81772 | 44.02374 | 26.03032 | 22.96173 | 51.00795 | 0.8588405 | 1.927399 | 932.2597 | 118.5902 | 110.4258 | 271.478045 | 32.8 | 0.4 | 3.1 | 1.1 | 3.3 | 8.9 | 0.5 | 8.0927 | 220 | Yes
KULR 21700-K500 | DLS19_Dec_Run026 | DLS19_Dec | V10.0 | 2019-12-14 | 21700 | 5 | 3.6 | 18 | Heater (Non-ISC) | 4.085 | 72.747 | 55 | 51.9 | 21700-Brass | 21700-Brass | Top and Bottom Vent | 74.7592 | 0.0538 | 78.52597 | 81.19574 | 24.6081 | 16.66815 | 39.91948 | 30.30714 | 20.52836 | 49.16451 | 0.8473911 | 1.822382 | 941.2138 | 116.2447 | 109.1492 | 242.28872 | 33.6 | 0.5 | 1.5 | 1.5 | 4.3 | 8.2 | 0.5 | 8.0927 | 220 | Yes
KULR 21700-K500 | DLS19_Dec_Run028 | DLS19_Dec | V10.0 | 2019-12-14 | 21700 | 5 | 3.6 | 18 | Heater (Non-ISC) | 4.096 | 72.719 | 51.9 | 53.1 | 21700-Aluminum | 21700-Brass | Top and Bottom Vent | 64.52063 | 0.0473 | 69.20699 | 70.84995 | 27.47803 | 16.44855 | 26.92337 | 38.78342 | 23.21604 | 38.00054 | 0.5771502 | 1.065808 | 940.4105 | 113.906 | 106.8731 | 244.020705 | 43.1 | 1.1 | 2.6 | 0.7 | 1.6 | 6.7 | 0.5 | 8.0927 | 220 | Yes
KULR 21700-K500 | DLS19_Dec_Run030 | DLS19_Dec | V10.0 | 2019-12-14 | 21700 | 5 | 3.6 | 18 | Heater (Non-ISC) | 4.156 | 72.8086 | 52.3 | 54.3 | 21700-Aluminum | 21700-Brass | Top and Bottom Vent | 78.42615 | 0.0488 | 81.67474 | 84.6503 | 24.8493 | 38.37638 | 21.42463 | 29.35524 | 45.33519 | 25.30957 | 1.961701 | 1.013861 | 940.2787 | 98.1402 | 92.165 | 203.64681 | 29.6 | 6.3 | 9.1 | 0.5 | 1.8 | 3.6 | 0.5 | 8.0927 | 220 | Yes
KULR 21700-K500 | ESRF18_Oct_Run058 | ESRF18_Oct | V9.0 | 2018-10-29 | 21700 | 5 | 3.6 | 18 | Nail | 4.134 | 70.4409 | 49.7 | 49.2 | 21700-Brass | 21700-Brass | Top and Bottom Vent | 92.28595 | 0.027 | 94.34834 | 97.33814 | 24.22839 | 37.69609 | 35.41365 | 24.89096 | 38.72695 | 36.38209 | 1.629824 | 1.359969 | - | - | - | - | 30.64 | 3.98 | 6.27 | 2.06 | 1.12 | 8.23 | 0.5 | 8.0927 | 220 | Yes
KULR 21700-K500 | ESRF18_Oct_Run070 | ESRF18_Oct | V9.0 | 2018-10-29 | 21700 | 5 | 3.6 | 18 | Nail | 4.137 | 70.621 | 48.3 | 45.7 | 21700-Aluminum | 21700-Brass | Top and Bottom Vent | 92.58195 | 0.026 | 94.40343 | 98.96859 | 25.17485 | 37.43302 | 36.36073 | 25.43721 | 37.82313 | 36.73966 | 2.126082 | 2.439082 | - | - | - | - | 28.62 | 3.7 | 6.3 | 0.91 | 0 | 7.08 | 0.5 | 8.0927 | 220 | Yes
KULR 21700-K500 | DLS19_Feb_Run049 | DLS19_Feb | V9.1 | 2019-02-15 | 21700 | 5 | 3.6 | 18 | Nail | 4.112 | 70.5562 | 50.6 | 48.5 | 21700-Brass | 21700-Brass | Top and Bottom Vent | 83.04629 | 0.024 | 86.1859 | 88.73182 | 33.04205 | 46.97091 | 8.718865 | 37.23811 | 52.93581 | 9.826086 | 2.146135 | 0.399784 | - | - | - | - | 37 | 2 | 8 | 0.6 | 0.3 | 1.5 | 0.5 | 8.0927 | 220 | Yes
KULR 21700-K500 | DLS19_Feb_Run054 | DLS19_Feb | V9.1 | 2019-02-15 | 21700 | 5 | 3.6 | 18 | Nail | 4.138 | 70.617 | 48 | 45.8 | 21700-Brass | 21700-Brass | Top and Bottom Vent | 89.65076 | 0.029 | 92.74321 | 96.07944 | 28.61918 | 31.12546 | 36.33481 | 29.787 | 32.39554 | 37.81746 | 1.433902 | 1.902327 | - | - | - | - | 31.4 | 2.9 | 5.9 | 0.8 | 0.8 | 6.7 | 0.5 | 8.0927 | 220 | Yes
KULR 21700-K500 | DLS19_Feb_Run055 | DLS19_Feb | V9.1 | 2019-02-15 | 21700 | 5 | 3.6 | 18 | Nail | 4.157 | 72.9619 | 48.1 | 45.1 | 21700-Brass | 21700-Brass | Top Vent Only - Bottom Vent Not Actuated | 83.94628 | 0.027 | 85.84359 | 94.03377 | 20.50156 | 73.53088 | 0.0013315 | 21.80234 | 78.19624 | 0.001415981 | 8.190178 | 0 | - | - | - | - | 29.6 | 3.4 | 11.3 | 3.3 | 0 | 0 | 0.5 | 8.0927 | 220 | Yes
KULR 21700-K500 | DLS19_Dec_Run046 | DLS19_Dec | V10.0 | 2019-12-13 | 21700 | 5 | 3.6 | 18 | Nail | 4.107 | 72.896 | 47.6 | 48.6 | 21700-Brass | 21700-Brass | Top and Bottom Vent | 85.04139 | 0.0268 | 88.21062 | 91.38188 | 27.07516 | 7.448108 | 56.85862 | 29.62858 | 8.15053 | 62.22089 | 0.3752513 | 2.796012 | - | - | - | - | 34.6 | 2.6 | 1.9 | 0.4 | 1.4 | 9.6 | 0.5 | 8.0927 | 220 | Yes
KULR 21700-K500 | DLS19_Dec_Run048 | DLS19_Dec | V10.0 | 2019-12-13 | 21700 | 5 | 3.6 | 18 | Nail | 4.023 | 72.9603 | 48.5 | 45.9 | 21700-Brass | 21700-Brass | Top and Bottom Vent | 78.26124 | 0.0244 | 81.8873 | 84.16382 | 33.23161 | 50.67434 | 0.2578767 | 39.48443 | 60.20917 | 0.3063985 | 2.149863 | 0.1266556 | - | - | - | - | 39 | 0.7 | 7.7 | 0.1 | 0.1 | 0.1 | 0.5 | 8.0927 | 220 | Yes
KULR 21700-K500 | DLS19_Dec_Run050 | DLS19_Dec | V10.0 | 2019-12-13 | 21700 | 5 | 3.6 | 18 | Nail | 4.15 | 72.6 | 47.7 | 46.2 | 21700-Brass | 21700-Brass | Top and Bottom Vent | 89.91055 | 0.0292 | 93.56913 | 97.33893 | 29.61545 | 17.74382 | 49.97966 | 30.42508 | 18.22891 | 51.34601 | 0.8272486 | 2.942556 | - | - | - | - | 34.5 | 0.7 | 2.9 | 0.7 | 4.1 | 9.4 | 0.5 | 8.0927 | 220 | Yes
KULR 21700-K500 | DLS19_Dec_Run052 | DLS19_Dec | V10.0 | 2019-12-13 | 21700 | 5 | 3.6 | 18 | Nail | 4.17 | 72.51 | 49.4 | 50.1 | 21700-Brass | 21700-Brass | Top and Bottom Vent | 92.45715 | 0.031 | 96.11571 | 99.20847 | 26.23276 | 8.56907 | 64.40664 | 26.44206 | 8.637438 | 64.9205 | 0.4343519 | 2.658411 | - | - | - | - | 30.4 | 0.5 | 2.2 | 0.5 | 2.4 | 11.6 | 0.5 | 8.0927 | 220 | Yes
KULR 21700-K500 | DLS19_Dec_Run054 | DLS19_Dec | V10.0 | 2019-12-14 | 21700 | 5 | 3.6 | 18 | Nail | 4.175 | 72.9 | 49.3 | 49.3 | 21700-Aluminum | 21700-Brass | Top and Bottom Vent | 91.36026 | 0.0306 | 94.49884 | 98.51902 | 30.64429 | 30.60158 | 37.27315 | 31.10495 | 31.06159 | 37.83346 | 1.701721 | 2.318459 | - | - | - | - | 34.5 | 1.1 | 0.9 | 1.6 | 1 | 7.1 | 0.5 | 8.0927 | 220 | Yes
KULR 21700-K500 | DLS19_Dec_Run056 | DLS19_Dec | V10.0 | 2019-12-14 | 21700 | 5 | 3.6 | 18 | Nail | 4.146 | 72.7 | 47.9 | 50.7 | 21700-Aluminum | 21700-Brass | Top and Bottom Vent | 92.62749 | 0.0296 | 95.68029 | 98.87473 | 33.21248 | 42.31932 | 23.34292 | 33.59047 | 42.80095 | 23.60858 | 2.110781 | 1.083657 | - | - | - | - | 35.5 | 2.3 | 4.1 | 0.3 | 2.4 | 5.9 | 0.5 | 8.0927 | 220 | Yes
KULR 21700-K500 | DLS19_Dec_Run058 | DLS19_Dec | V10.0 | 2019-12-14 | 21700 | 5 | 3.6 | 18 | Nail | 4.0153 | 72.809 | 48.5 | 48.3 | 21700-Aluminum | 21700-Brass | Top and Bottom Vent | 93.67203 | 0.032 | 97.39633 | 105.8699 | 34.35822 | 61.48174 | 10.0299 | 32.45326 | 58.07294 | 9.473804 | 7.970782 | 0.5027596 | - | - | - | - | 34.3 | 0.9 | 2.6 | 0.9 | 2.4 | 8.5 | 0.5 | 8.0927 | 220 | Yes
LG 18650-HG2 | ESRF18_Oct_Run103 | ESRF18_Oct | V9.0 | 2018-10-28 | 21700 | 3 | 3.6 | 10.8 | Heater (Non-ISC) | 4.145 | 45.35 | 46.9 | 52.6 | 18650-Brass | 18650-Brass | Top Vent and Bottom Breach | 56.56005 | 0.035 | 59.19547 | 59.67128 | 2.954283 | 6.118393 | 50.5986 | 4.95093 | 10.2535 | 84.79557 | 0.0804206 | 0.3953838 | 969.9213 | 110.1435 | 106.9127 | 322.922645 | 7.97 | 1.38 | 6.3948 | 0.7029 | 12.74 | 11.2 | 0.5 | 8.0927 | 150 | No
LG 18650-HG2 | ESRF18_Oct_Run105 | ESRF18_Oct | V9.0 | 2018-10-28 | 18650 | 3 | 3.6 | 10.8 | Heater (Non-ISC) | 4.155 | 45.535 | 47.7 | 47.6 | 18650-Aluminum | 18650-Brass | Top Vent | 62.50669 | 0.037 | 72.17728 | 74.17045 | 18.01328 | 55.13742 | 1.019753 | 24.28633 | 74.33879 | 1.374877 | 1.99317 | 0 | 962.8308 | 96.4929 | 92.92241 | 215.73179 | 17.22 | 9.2 | 9.03 | 1.13 | 0 | 0 | 0.5 | 8.0927 | 150 | No
LG 18650-HG2 | ESRF18_Oct_Run106 | ESRF18_Oct | V9.0 | 2018-10-28 | 18650 | 3 | 3.6 | 10.8 | Heater (Non-ISC) | 4.153 | 45.4902 | 46.1 | 50.6 | 18650-Aluminum | 18650-Brass | Top Vent | 53.81937 | 0.037 | 55.3647 | 59.49188 | 5.297267 | 53.33269 | 0.8619228 | 8.904184 | 89.64701 | 1.448807 | 4.127183 | 0 | 954.4605 | 109.6566 | 105.1365 | 324.991945 | 6.59 | 8.71 | 7.8 | 4.65 | 0.1 | 0.2 | 0.5 | 8.0927 | 150 | No
LG 18650-HG2 | ESRF18_Oct_Run104 | ESRF18_Oct | V9.0 | 2019-10-28 | 18650 | 3 | 3.6 | 10.8 | Heater (Non-ISC) | 4.155 | 45.5522 | 47.4 | 47.7 | 18650-Brass | 18650-Brass | Top Vent and Bottom Breach | 59.8225 | 0.033 | 61.71268 | 63.34054 | 10.01763 | 21.69134 | 31.63157 | 15.81552 | 34.24559 | 49.9389 | 0.5913772 | 1.036488 | 911.0235 | 100.6167 | 100.2804 | 240.73824 | 13.07 | 4.06 | 4.38 | 2.57 | 2.95 | 4.7 | 0.5 | 8.0927 | 150 | No
LG 18650-M36 | DLS18_Feb_Run012 | DLS18_Feb | V7.0¦8.0 | 2018-02-08 | 18650 | 3.44 | 3.63 | 12.4872 | Heater (Non-ISC) | - | 47.5 | 37 | 37 | 18650-Aluminum | 18650-Aluminum | Top Vent | 66.90411 | 0.08 | 68.39323 | 71.88131 | 11.25021 | 60.16414 | 0.4669625 | 15.65109 | 83.69928 | 0.6496299 | 3.48808 | 0 | 907.7438 | 95.6773 | 86.9608 | 266.08414 | 12.8 | 7.5 | 13.1 | 3.3 | 0.1 | 0 | 0.5 | 8.0927 | 250 | No
LG 18650-M36 | DLS18_Feb_Run013 | DLS18_Feb | V7.0¦8.0 | 2018-02-08 | 18650 | 3.44 | 3.63 | 12.4872 | Heater (Non-ISC) | - | 47.5 | 37 | 37 | 18650-Aluminum | 18650-Aluminum | Top Vent | 68.70548 | 0.03 | 69.37911 | 75.86002 | 12.30308 | 63.06759 | 0.4893419 | 16.21814 | 83.1368 | 0.645059 | 6.480907 | 0 | 906.1927 | 72.5887 | 65.90058 | 237.99151 | 16.2 | 5.1 | 13.9 | 1.4 | 0 | 0 | 0.5 | 8.0927 | 250 | No
LG 18650-M36 | DLS18_Feb_Run014 | DLS18_Feb | V7.0¦8.0 | 2018-02-08 | 18650 | 3.44 | 3.63 | 12.4872 | Heater (Non-ISC) | - | 47.5 | 37 | 37 | 18650-Aluminum | 18650-Aluminum | Top Vent | 62.29805 | 0.028 | 63.09856 | 75.60013 | 11.11295 | 63.92072 | 0.5664602 | 14.69964 | 84.55108 | 0.7492847 | 12.50156 | 0 | 907.6362 | 91.8451 | 83.46618 | 284.14436 | 9.7 | 9.7 | 11.6 | 0.7 | 0 | 0 | 0.5 | 8.0927 | 250 | No
LG 18650-M36 | SPR2021_ESTA_8B100-01_SOC_RUN072 | SPR2021_ESTA_8B100-01_SOC | V10.0 | 2021-04-12 | 18650 | 3.44 | 3.63 | 12.4872 | Heater (Non-ISC) | 4.14 | 47.72 | 51.2 | 48.2 | 18650-Brass | 18650-Brass | Top Vent and Bottom Rupture | 56.37261 | 0.034 | 58.01782 | 58.55288 | 19.79851 | 11.50725 | 27.24713 | 33.81303 | 19.65274 | 46.53422 | 0.1861568 | 0.3489061 | 958.857 | 98.5567 | 93.92559 | 257.134255 | 25.2 | 0.38 | 3.85 | 0.92 | 3.44 | 5.88 | 0.5 | 8.0927 | 250 | No
LG 18650-M36 | SPR2021_ESTA_8B100-01_SOC_RUN073 | SPR2021_ESTA_8B100-01_SOC | V10.0 | 2021-04-12 | 18650 | 3.44 | 3.63 | 12.4872 | Heater (Non-ISC) | 4.16 | 47.85 | 48.6 | 49.4 | 18650-Brass | 18650-Brass | Top Vent and Bottom Rupture | 57.69795 | 0.035 | 59.50731 | 60.56376 | 19.80872 | 25.8695 | 14.88554 | 32.70721 | 42.7145 | 24.57829 | 0.5609499 | 0.4954995 | 948.9432 | 91.6516 | 86.82172 | 216.980105 | 25.3 | 1.3 | 6.73 | 0.73 | 0.15 | 3 | 0.5 | 8.0927 | 250 | No
LG 18650-M36 | SPR2021_ESTA_8B100-01_SOC_RUN074 | SPR2021_ESTA_8B100-01_SOC | V10.0 | 2021-04-12 | 18650 | 3.44 | 3.63 | 12.4872 | Heater (Non-ISC) | 4.14 | 47.96 | 51.1 | 50.8 | 18650-Brass | 18650-Brass | Top Vent and Bottom Rupture | 56.06147 | 0.0001 | 56.06553 | 57.75873 | 11.85978 | 44.22041 | 1.678544 | 20.53332 | 76.56055 | 2.90613 | 1.54637 | 0.1468319 | 959.5866 | 91.8455 | 88.13371 | 241.08762 | 14.3 | 10 | 11.81 | 0.58 | 0 | 0 | 0.5 | 8.0927 | 250 | No
LG 18650-M36 | SPR2021_ESTA_8B100-01_SOC_RUN075 | SPR2021_ESTA_8B100-01_SOC | V10.0 | 2021-04-12 | 18650 | 3.44 | 3.63 | 12.4872 | Heater (Non-ISC) | 4.14 | 47.81 | 47.7 | 50.6 | 18650-Brass | 18650-Brass | Top Vent | 50.62834 | 0.03 | 52.45983 | 54.08218 | 6.186055 | 47.08185 | 0.8142696 | 11.43825 | 87.05613 | 1.505615 | 1.622344 | 0 | 949.0598 | 93.2983 | 88.39397 | 217.54438 | 13.61 | 12.28 | 10.01 | 0.99 | 0 | 0 | 0.5 | 8.0927 | 250 | No
LG 18650-M36 | SPR2021_ESTA_8B100-01_SOC_RUN126 | SPR2021_ESTA_8B100-01_SOC | V10.0 | 2021-04-15 | 18650 | 3.44 | 3.63 | 12.4872 | Nail | 4.1592 | 47.86 | 49.1 | 52.3 | 18650-Brass | 18650-Brass | Top Vent and Bottom Rupture | 67.95526 | 0.018 | 69.07407 | 69.69586 | 33.36194 | 28.76176 | 7.572169 | 47.86789 | 41.26752 | 10.86459 | 0.4832733 | 0.1385248 | - | - | - | - | 26.82 | 1.52 | 7.96 | 0.96 | 0.32 | 1.24 | 0.5 | 8.0927 | 250 | No
LG 18650-M36 | SPR2021_ESTA_8B100-01_SOC_RUN127 | SPR2021_ESTA_8B100-01_SOC | V10.0 | 2021-04-15 | 18650 | 3.44 | 3.63 | 12.4872 | Nail | 4.1673 | 47.92 | 49.4 | 47.9 | 18650-Brass | 18650-Brass | Top Vent | 70.68848 | 0.018 | 71.70356 | 74.0742 | 23.05971 | 50.31489 | 0.6996057 | 31.13055 | 67.92498 | 0.944466 | 2.370644 | 0 | - | - | - | - | 21.73 | 1.21 | 12.47 | 0 | 0 | 0 | 0.5 | 8.0927 | 250 | No
LG 18650-M36 | SPR2021_ESTA_8B100-01_SOC_RUN131 | SPR2021_ESTA_8B100-01_SOC | V10.0 | 2021-04-15 | 18650 | 3.44 | 3.63 | 12.4872 | Nail | 3.7953 | 47.86 | 50.4 | 52.3 | 18650-Brass | 18650-Brass | Top Vent | 53.50546 | 0.016 | 55.06747 | 55.87015 | 25.64794 | 30.07308 | 0.1491257 | 45.90634 | 53.82675 | 0.2669148 | 0.8026792 | 0 | - | - | - | - | 30.79 | 0.79 | 6.55 | 1.53 | 0 | 0 | 0.5 | 8.0927 | 250 | No
LG 18650-M36 | SPR2021_ESTA_8B100-01_SOC_RUN132 | SPR2021_ESTA_8B100-01_SOC | V10.0 | 2021-04-15 | 18650 | 3.44 | 3.63 | 12.4872 | Nail | 3.7844 | 47.93 | 50.8 | 52.3 | 18650-Brass | 18650-Brass | Top Vent | 47.9108 | 0.011 | 49.07708 | 49.65908 | 24.95723 | 24.5798 | 0.1220501 | 50.25713 | 49.49709 | 0.245776 | 0.5819964 | 0 | - | - | - | - | 32.48 | 0.62 | 5.67 | 1.82 | 0 | 0 | 0.5 | 8.0927 | 250 | No
LG 18650-M36 | SPR2021_ESTA_8B100-01_SOC_RUN133 | SPR2021_ESTA_8B100-01_SOC | V10.0 | 2021-04-15 | 18650 | 3.44 | 3.63 | 12.4872 | Nail | 3.7918 | 47.78 | 47.9 | 52.3 | 18650-Brass | 18650-Brass | Top Vent | 51.6921 | 0.013 | 52.86399 | 53.67556 | 23.85297 | 29.76035 | 0.0622418 | 44.43916 | 55.44488 | 0.1159593 | 0.811568 | 0 | - | - | - | - | 28.69 | 0.7 | 8.88 | 2.51 | 0 | 0 | 0.5 | 8.0927 | 250 | No
LG 18650-M36 | SPR2021_ESTA_8B100-01_SOC_RUN134 | SPR2021_ESTA_8B100-01_SOC | V10.0 | 2021-04-15 | 18650 | 3.44 | 3.63 | 12.4872 | Nail | 3.7946 | 47.73 | 48 | 52.3 | 18650-Brass | 18650-Brass | Top Vent | 52.60163 | 0.015 | 53.84495 | 54.40055 | 30.84373 | 23.51771 | 0.03911783 | 56.69745 | 43.23064 | 0.07190704 | 0.5555999 | 0 | - | - | - | - | 33.31 | 0.57 | 5.06 | 1.31 | 0 | 0 | 0.5 | 8.0927 | 250 | No
LG 18650-M36 | SPR2021_ESTA_8B100-01_SOC_RUN135 | SPR2021_ESTA_8B100-01_SOC | V10.0 | 2021-04-16 | 18650 | 3.44 | 3.63 | 12.4872 | Nail | 5.945 | 47.74 | 53.5 | 52.9 | 18650-Brass | 18650-Brass | No Ejection | 13.72101 | 0.004 | 15.51322 | 15.51373 | 15.19671 | 0.1246276 | 0.1923909 | 97.95653 | 0.8033372 | 1.240133 | 0.0005046311556 | 0 | - | - | - | - | 47.56 | 0 | 0 | 0 | 0 | 0 | 0.5 | 8.0927 | 250 | No
LG 18650-M36 | SPR2021_ESTA_8B100-01_SOC_RUN136 | SPR2021_ESTA_8B100-01_SOC | V10.0 | 2021-04-16 | 18650 | 3.44 | 3.63 | 12.4872 | Nail | 3.6303 | 47.85 | 53.5 | 52.9 | 18650-Brass | 18650-Brass | Top Vent | 40.96303 | 0.015 | 43.22481 | 43.46113 | 27.40249 | 15.94559 | 0.1130533 | 63.05058 | 36.6893 | 0.2601251 | 0.2363238 | 0 | - | - | - | - | 38.47 | 0.44 | 2.55 | 0.49 | 0 | 0 | 0.5 | 8.0927 | 250 | No
LG 18650-M36 | SPR2021_ESTA_8B100-01_SOC_RUN137 | SPR2021_ESTA_8B100-01_SOC | V10.0 | 2021-04-16 | 18650 | 3.44 | 3.63 | 12.4872 | Nail | 3.6236 | 47.81 | 50.8 | 52.9 | 18650-Brass | 18650-Brass | Top Vent | 38.17773 | 0.0102 | 32.63227 | 33.01768 | 8.97047 | 21.41112 | 2.636094 | 27.16868 | 64.84743 | 7.983886 | 0.3854148 | 0 | - | - | - | - | 15.24 | 11.26 | 12.38 | 4 | 0 | 0 | 0.5 | 8.0927 | 250 | No
LG 18650-M36 | SPR2021_ESTA_8B100-01_SOC_RUN138 | SPR2021_ESTA_8B100-01_SOC | V10.0 | 2021-04-16 | 18650 | 3.44 | 3.63 | 12.4872 | Nail | 3.6302 | 47.88 | 47.7 | 52.9 | 18650-Brass | 18650-Brass | Top Vent | 41.30884 | 0.0122 | 34.93078 | 35.12543 | 0 | 35.12543 | 0 | 0 | 100 | 0 | 0.194649 | 0 | - | - | - | - | 38.49 | 0.54 | 2.4 | 0.31 | 0 | 0 | 0.5 | 8.0927 | 250 | No
LG 18650-M36 | SPR2021_ESTA_8B100-01_SOC_RUN139 | SPR2021_ESTA_8B100-01_SOC | V10.0 | 2021-04-16 | 18650 | 3.44 | 3.63 | 12.4872 | Nail | 3.4129 | 47.8 | 50.2 | 52.9 | 18650-Brass | 18650-Brass | No Ejection | 5.267127 | 0.001 | 5.135614 | 5.135706 | 0 | 5.135706 | 0 | 0 | 100 | 0 | 9.259021e-05 | 0 | - | - | - | - | 47.7 | 0 | 0 | 0 | 0 | 0 | 0.5 | 8.0927 | 250 | No
LG 18650-M36 | SPR2021_ESTA_8B100-01_SOC_RUN141 | SPR2021_ESTA_8B100-01_SOC | V10.0 | 2021-04-16 | 18650 | 3.44 | 3.63 | 12.4872 | Nail | 3.4545 | 47.89 | 50.2 | 52.9 | 18650-Brass | 18650-Brass | No Ejection | 6.999858 | 0.0022 | 6.393238 | 6.393527 | 4.039429 | 1.220721 | 1.133377 | 63.17998 | 19.09308 | 17.72695 | 0.0002889303 | 0 | - | - | - | - | 47.7 | 0 | 0 | 0 | 0 | 0 | 0.5 | 8.0927 | 250 | No
LG 18650-MJ1 | ESTA17_Oct_O-F_Run001 | ESTA17_Oct_O-F | V7.0¦8.0 | 2017-10-19 | 18650 | 3.5 | 3.628571 | 12.7 | Heater (Non-ISC) | - | 47 | 39.4 | 39.1 | 18650-Aluminum | 18650-Aluminum | Top Vent and Bottum Rupture | 78.76997 | 0.033 | 79.27791 | 87.47975 | 12.53927 | 64.954 | 9.986479 | 14.33392 | 74.25032 | 11.41576 | 7.653232 | 0.5486116 | 990.0082 | 84.8989 | 84.05992 | 256.224745 | 11.3 | 3.6 | 11.3 | 1.7 | 0.4 | 1.8 | 0.5 | 8.0927 | - | No
LG 18650-MJ1 | ESTA17_Oct_O-F_Run002 | ESTA17_Oct_O-F | V7.0¦8.0 | 2017-10-19 | 18650 | 3.5 | 3.628571 | 12.7 | Heater (Non-ISC) | - | 47 | 38.2 | 38.7 | 18650-Aluminum | 18650-Aluminum | Top Vent and Bottom Rupture | 66.22835 | 0.026 | 66.71176 | 69.40899 | 15.51781 | 36.37182 | 17.51937 | 22.35705 | 52.40217 | 25.24078 | 1.612988 | 1.084242 | 772.1153 | 106.7582 | 82.55537 | 252.975375 | 15.2 | 2.1 | 12.7 | 1.4 | 0.9 | 3.1 | 0.5 | 8.0927 | - | No
LG 18650-MJ1 | ESTA17_Oct_O-F_Run004 | ESTA17_Oct_O-F | V7.0¦8.0 | 2017-10-24 | 18650 | 3.5 | 3.628571 | 12.7 | Heater (Non-ISC) | - | 47 | 37 | 37 | 18650-Aluminum | 18650-Aluminum | Top Vent | 74.79573 | 0.051 | 75.75468 | 90.84768 | 10.86146 | 79.45516 | 0.5310578 | 11.95568 | 87.45976 | 0.5845585 | 15.093 | 0 | 904.9457 | 93.7054 | 84.70807 | 246.405305 | 11.3 | 4 | 10.6 | 3.7 | 0 | 0 | 0.5 | 8.0927 | - | No
LG 18650-MJ1 | ESTA17_Oct_O-F_Run005 | ESTA17_Oct_O-F | V7.0¦8.0 | 2017-10-24 | 18650 | 3.5 | 3.628571 | 12.7 | Heater (Non-ISC) | - | 47 | 38.5 | 37 | 18650-Aluminum | 18650-Aluminum | Top Vent | 80.32423 | 0.06 | 81.61828 | 90.47081 | 11.56097 | 78.39859 | 0.5112455 | 12.77868 | 86.65623 | 0.5650944 | 8.852529 | 0 | 898.9178 | 94.6164 | 85.07939 | 255.214015 | 10.5 | 8.5 | 13.5 | 1.7 | 0 | 0 | 0.5 | 8.0927 | - | No
LG 18650-MJ1 | ESTA17_Oct_O-F_Run007 | ESTA17_Oct_O-F | V7.0¦8.0 | 2017-10-24 | 18650 | 3.5 | 3.628571 | 12.7 | Heater (Non-ISC) | - | 47 | 38.4 | 37 | 18650-Aluminum | 18650-Aluminum | Top Vent | 85.66151 | 0.058 | 86.78013 | 96.82494 | 10.89969 | 85.31919 | 0.6060533 | 11.25711 | 88.11696 | 0.6259269 | 10.04481 | 0 | 893.04 | 92.6823 | 82.79615 | 259.66574 | 12 | 0.2 | 16.9 | 3.1 | 0 | 0 | 0.5 | 8.0927 | - | No
LG 18650-MJ1 | ESTA17_Oct_O-F_Run008 | ESTA17_Oct_O-F | V7.0¦8.0 | 2017-10-25 | 18650 | 3.5 | 3.628571 | 12.7 | Heater (Non-ISC) | - | 47 | 37 | 37 | 18650-Aluminum | 18650-Aluminum | Top Vent | 84.07384 | 0.058 | 85.06862 | 95.77773 | 7.3409 | 87.90655 | 0.5302825 | 7.664517 | 91.78182 | 0.5536595 | 10.7091 | 0 | 923.482 | 95.5804 | 89.17613 | 254.506235 | 7.6 | 5.4 | 17.7 | 4.4 | 0 | 0 | 0.5 | 8.0927 | - | No
LG 18650-MJ1 | ESTA17_Oct_O-F_Run010 | ESTA17_Oct_O-F | V7.0¦8.0 | 2017-10-25 | 18650 | 3.5 | 3.628571 | 12.7 | Heater (Non-ISC) | - | 47 | 37.3 | 37 | 18650-Aluminum | 18650-Aluminum | Top Vent | 84.69328 | 0.058 | 85.66001 | 92.44043 | 10.50416 | 81.44223 | 0.49404 | 11.36317 | 88.10239 | 0.5344415 | 6.780423 | 0 | 943.875 | 92.1362 | 86.97966 | 281.9763 | 9.38 | 7.52 | 15.05 | 2.27 | 0 | 0 | 0.5 | 8.0927 | - | No
LG 18650-MJ1 | ESTA17_Nov_O-F_Run011 | ESTA17_Nov_O-F | V7.0¦8.0 | 2017-11-20 | 18650 | 3.5 | 3.628571 | 12.7 | Heater (Non-ISC) | - | 47 | 37.1 | 37 | 18650-Aluminum | 18650-Aluminum | Top Vent | 71.98465 | 0.032 | 72.6519 | 81.19466 | 8.777861 | 71.75432 | 0.6624783 | 10.81088 | 88.3732 | 0.8159137 | 8.542759 | 0 | 942.3281 | 95.0965 | 89.72909 | 294.54362 | 9.8 | 8.2 | 12.2 | 2.1 | 0 | 0 | 0.5 | 8.0927 | - | No
LG 18650-MJ1 | ESTA17_Nov_O-F_Run012 | ESTA17_Nov_O-F | V7.0¦8.0 | 2017-11-20 | 18650 | 3.5 | 3.628571 | 12.7 | Heater (Non-ISC) | - | 47 | 38.4 | 37.3 | 18650-Aluminum | 18650-Aluminum | Top Vent and Bottom Rupture | 81.6021 | 0.029 | 82.27908 | 86.74632 | 27.37235 | 45.0072 | 14.36677 | 31.55448 | 51.8837 | 16.56182 | 3.996399 | 0.4708464 | 941.0563 | 91.0882 | 85.80904 | 278.19856 | 20.2 | 0.5 | 7.7 | 0.5 | 1.3 | 2.1 | 0.5 | 8.0927 | - | No
LG 18650-MJ1 | ESTA17_Nov_O-F_Run013 | ESTA17_Nov_O-F | V7.0¦8.0 | 2017-11-20 | 18650 | 3.5 | 3.628571 | 12.7 | Heater (Non-ISC) | - | 47 | 37.9 | 37 | 18650-Aluminum | 18650-Aluminum | Top Vent | 87.25726 | 0.033 | 87.71545 | 100.3749 | 17.43824 | 81.61148 | 1.325144 | 17.37311 | 81.30669 | 1.320195 | 12.65941 | 0 | 939.8936 | 95.9805 | 90.30105 | 312.43869 | 13.9 | 0.6 | 17.7 | 0.1 | 0 | 0 | 0.5 | 8.0927 | - | No
LG 18650-MJ1 | DLS18_Feb_Run055 | DLS18_Feb | V7.0¦8.0 | 2018-02-10 | 18650 | 3.5 | 3.628571 | 12.7 | Heater (Non-ISC) | - | 47 | 37 | 37 | 18650-Aluminum | 18650-Brass | Top Vent | 77.87327 | 0.041 | 79.21172 | 88.68469 | 13.98628 | 73.30957 | 1.388849 | 15.77079 | 82.66316 | 1.566053 | 9.472969 | 0 | 880.5806 | 101.7382 | 92.29353 | 247.36046 | 13.4 | 0.5 | 14.6 | 3 | 0.1 | 0.3 | 0.5 | 8.0927 | - | No
LG 18650-MJ1 | DLS18_Feb_Run056 | DLS18_Feb | V7.0¦8.0 | 2018-02-10 | 18650 | 3.5 | 3.628571 | 12.7 | Heater (Non-ISC) | - | 47 | 37 | 37 | 18650-Aluminum | 18650-Aluminum | Top Vent | 71.31602 | 0.048 | 72.7507 | 82.28949 | 10.62785 | 71.15441 | 0.5072238 | 12.9152 | 86.46841 | 0.6163896 | 9.53879 | 0 | 906.48 | 112.5472 | 102.1014 | 237.133055 | 10 | 6.6 | 12.7 | 3.2 | 0 | 0 | 0.5 | 8.0927 | - | No
LG 18650-MJ1 | DLS18_Feb_Run059 | DLS18_Feb | V7.0¦8.0 | 2018-02-10 | 18650 | 3.5 | 3.628571 | 12.7 | Heater (Non-ISC) | - | 47 | 37 | 37 | 18650-Aluminum | 18650-Aluminum | Top Vent | 75.73062 | 0.048 | 76.98894 | 84.90564 | 17.30215 | 67.06369 | 0.5397969 | 20.3781 | 78.98614 | 0.635761 | 7.916699 | 0 | 904.5286 | 91.5201 | 82.86333 | 271.718365 | 17.3 | 1.2 | 13.3 | 3.8 | 0 | 0 | 0.5 | 8.0927 | - | No
LG 18650-MJ1 | DLS18_Feb_Run060 | DLS18_Feb | V7.0¦8.0 | 2018-02-10 | 18650 | 3.5 | 3.628571 | 12.7 | Heater (Non-ISC) | - | 47 | 37 | 37 | 18650-Aluminum | 18650-Brass | Top Vent | 64.3524 | 0.04 | 65.19719 | 72.78432 | 7.56541 | 64.68532 | 0.5335952 | 10.39429 | 88.8726 | 0.7331183 | 7.587132 | 0 | 906.5752 | 89.008 | 80.82671 | 262.836185 | 8.3 | 8.2 | 10.6 | 6.4 | 0 | 0 | 0.5 | 8.0927 | - | No
LG 18650-MJ1 | DLS18_Feb_Run062 | DLS18_Feb | V7.0¦8.0 | 2018-02-10 | 18650 | 3.5 | 3.628571 | 12.7 | Heater (Non-ISC) | - | 47 | 37 | 37 | 18650-Aluminum | 18650-Brass | Top Vent | 82.66157 | 0.036 | 83.4002 | 91.61322 | 18.75206 | 71.63998 | 1.221176 | 20.46873 | 78.1983 | 1.332969 | 8.213022 | 0 | 906.5605 | 89.3298 | 81.07992 | 269.073175 | 16.1 | 2.1 | 14 | 4.3 | 0 | 0 | 0.5 | 8.0927 | - | No
LG 18650-MJ1 | SPR2021_ESTA_8B100-01_SOC_RUN001 | SPR2021_ESTA_8B100-01_SOC | V10.0 | 2021-03-02 | 18650 | 3.5 | 3.628571 | 12.7 | Nail | 3.426 | 45.42 | 49.5 | 49.5 | 18650-Brass | 18650-Brass | No Ejection | 6.415147 | 0.0013 | 6.790433 | 6.790499 | 6.639214 | 0.06631634 | 0.08496824 | 97.77211 | 0.9766048 | 1.251281 | 6.57266904e-05 | 0 | 0 | 0 | 0 | 18.185355 | 45.28 | 0 | 0 | 0 | 0 | 0 | 0.5 | 8.0927 | - | No
LG 18650-MJ1 | SPR2021_ESTA_8B100-01_SOC_RUN002 | SPR2021_ESTA_8B100-01_SOC | V10.0 | 2021-03-02 | 18650 | 3.5 | 3.628571 | 12.7 | Nail | 3.413 | 45.57611 | 49.5 | 49.5 | 18650-Brass | 18650-Brass | No Ejection | 6.235736 | 0.0007 | 6.493523 | 6.493618 | 6.374677 | 0.03863092 | 0.08030983 | 98.16834 | 0.5949059 | 1.23675 | 9.51782e-05 | 0 | 0 | 0 | 0 | 14.63418 | 45.43 | 0 | 0 | 0 | 0 | 0 | 0.5 | 8.0927 | - | No
LG 18650-MJ1 | SPR2021_ESTA_8B100-01_SOC_RUN003 | SPR2021_ESTA_8B100-01_SOC | V10.0 | 2021-03-02 | 18650 | 3.5 | 3.628571 | 12.7 | Nail | 3.358 | 45.36 | 49.5 | 49.5 | 18650-Brass | 18650-Brass | No Ejection | 5.007489 | 0.0015 | 5.520002 | 5.520174 | 5.520174 | 0 | 0 | 100 | 0 | 0 | 0.0001723417 | 0 | 0 | 0 | 0 | 15.84346 | 45.17 | 0 | 0 | 0 | 0 | 0 | 0.5 | 8.0927 | - | No
LG 18650-MJ1 | SPR2021_ESTA_8B100-01_SOC_RUN004 | SPR2021_ESTA_8B100-01_SOC | V10.0 | 2021-03-02 | 18650 | 3.5 | 3.628571 | 12.7 | Nail | 3.394 | 45.61 | 49.5 | 49.5 | 18650-Brass | 18650-Brass | No Ejection | 6.072332 | 0.002 | 6.681639 | 6.681711 | 6.681711 | 0 | 0 | 100 | 0 | 0 | 7.140969e-05 | 0 | 0 | 0 | 0 | 20.85461 | 45.42 | 0 | 0 | 0 | 0 | 0 | 0.5 | 8.0927 | - | No
LG 18650-MJ1 | SPR2021_ESTA_8B100-01_SOC_RUN005 | SPR2021_ESTA_8B100-01_SOC | V10.0 | 2021-03-02 | 18650 | 3.5 | 3.628571 | 12.7 | Nail | 3.334 | 45.46 | 49.5 | 49.5 | 18650-Brass | 18650-Brass | No Ejection | 5.258691 | 0.003 | 6.000866 | 6.000922 | 6.000922 | 0 | 0 | 100 | 0 | 0 | 5.5877553e-05 | 0 | 0 | 0 | 0 | 24.28672 | 45.31 | 0 | 0 | 0 | 0 | 0 | 0.5 | 8.0927 | - | No
LG 18650-MJ1 | SPR2021_ESTA_8B100-01_SOC_RUN006 | SPR2021_ESTA_8B100-01_SOC | V10.0 | 2021-03-03 | 18650 | 3.5 | 3.628571 | 12.7 | Nail | 3.617 | 45.55 | 49.5 | 49.5 | 18650-Brass | 18650-Brass | Bottom Vent | 26.85669 | 0.0104 | 28.19628 | 28.60491 | 10.92772 | 0.04583513 | 17.63135 | 38.20225 | 0.1602352 | 61.63751 | 0 | 0.4086309 | 0 | 0 | 0 | 16.80411 | 26.16 | 0 | 0 | 0 | 6.22 | 6.03 | 0.5 | 8.0927 | - | No
LG 18650-MJ1 | SPR2021_ESTA_8B100-01_SOC_RUN007 | SPR2021_ESTA_8B100-01_SOC | V10.0 | 2021-03-03 | 18650 | 3.5 | 3.628571 | 12.7 | Nail | 3.593 | 45.31 | 50.7 | 47.7 | 18650-Brass | 18650-Brass | No Ejection | 10.25707 | 0.0017 | 10.74105 | 10.74118 | 10.74118 | 0 | 0 | 100 | 0 | 0 | 0.0001358660556 | 0 | 0 | 0 | 0 | 19.55188 | 45.09 | 0 | 0 | 0 | 0 | 0 | 0.5 | 8.0927 | - | No
LG 18650-MJ1 | SPR2021_ESTA_8B100-01_SOC_RUN008 | SPR2021_ESTA_8B100-01_SOC | V10.0 | 2021-03-03 | 18650 | 3.5 | 3.628571 | 12.7 | Nail | 2.201 | 45.65 | 49.5 | 51.4 | 18650-Brass | 18650-Brass | No Ejection | 2.437905 | 0.0001 | 2.476838 | 2.476873 | 2.440711 | 0.0001546927 | 0.03600724 | 98.54002 | 0.006245483 | 1.453738 | 3.51721656e-05 | 0 | 0 | 0 | 0 | 21.973945 | 45.47 | 0 | 0 | 0 | 0 | 0 | 0.5 | 8.0927 | - | No
LG 18650-MJ1 | SPR2021_ESTA_8B100-01_SOC_RUN009 | SPR2021_ESTA_8B100-01_SOC | V10.0 | 2021-03-03 | 18650 | 3.5 | 3.628571 | 12.7 | Nail | 2.2 | 45.64 | 49.5 | 51.4 | 18650-Brass | 18650-Brass | No Ejection | 2.188612 | 0.0001 | 2.224796 | 2.224797 | 2.221871 | 0.0004366711 | 0.002488911 | 99.8685 | 0.01962746 | 0.1118714 | 1.322668e-06 | 0 | 0 | 0 | 0 | 20.643665 | 45.62 | 0 | 0 | 0 | 0 | 0 | 0.5 | 8.0927 | - | No
LG 18650-MJ1 | SPR2021_ESTA_8B100-01_SOC_RUN010 | SPR2021_ESTA_8B100-01_SOC | V10.0 | 2021-03-04 | 18650 | 3.5 | 3.628571 | 12.7 | Nail | 2.203 | 45.65 | 49.5 | 51.4 | 18650-Brass | 18650-Brass | No Ejection | 1.320027 | 0.0001 | 1.370346 | 1.370371 | 1.053136 | 0.13106 | 0.1861755 | 76.8504 | 9.563833 | 13.58577 | 2.53932e-05 | 0 | 0 | 0 | 0 | 12.215195 | 45.56 | 0 | 0 | 0 | 0 | 0 | 0.5 | 8.0927 | - | No
LG 18650-MJ1 | SPR2021_ESTA_8B100-01_SOC_RUN011 | SPR2021_ESTA_8B100-01_SOC | V10.0 | 2021-03-04 | 18650 | 3.5 | 3.628571 | 12.7 | Nail | 2.202 | 45.55 | 49.5 | 51.4 | 18650-Brass | 18650-Brass | No Ejection | 2.789124 | 0.0001 | 2.850428 | 2.850621 | 2.754612 | 0.03582586 | 0.06018257 | 96.63202 | 1.256774 | 2.11121 | 0.0001927615 | 0 | 0 | 0 | 0 | 19.78651 | 45.34 | 0 | 0 | 0 | 0 | 0 | 0.5 | 8.0927 | - | No
LG 18650-MJ1 | SPR2021_ESTA_8B100-01_SOC_RUN012 | SPR2021_ESTA_8B100-01_SOC | V10.0 | 2021-03-04 | 18650 | 3.5 | 3.628571 | 12.7 | Nail | 2.204 | 45.57 | 49.5 | 51.4 | 18650-Brass | 18650-Brass | No Ejection | 2.508419 | 0.0004 | 2.672343 | 2.672447 | 2.615189 | 0.05068367 | 0.006574684 | 97.85746 | 1.896527 | 0.2460174 | 0.0001039365216 | 0 | 0 | 0 | 0 | 21.67787 | 45.39 | 0 | 0 | 0 | 0 | 0 | 0.5 | 8.0927 | - | No
LG 18650-MJ1 | SPR2021_ESTA_8B100-01_SOC_RUN013 | SPR2021_ESTA_8B100-01_SOC | V10.0 | 2021-03-04 | 18650 | 3.5 | 3.628571 | 12.7 | Nail | 3.601 | 45.52 | 47.7 | 50.7 | 18650-Brass | 18650-Brass | Top Vent | 37.99005 | 0.018 | 39.5341 | 40.48516 | 9.795549 | 30.6866 | 0.003010244 | 24.19541 | 75.79715 | 0.007435427 | 0.9510573 | 0 | 0 | 0 | 0 | 23.50079 | 10.68 | 6.94 | 18.34 | 0.84 | 0 | 0 | 0.5 | 8.0927 | - | No
LG 18650-MJ1 | SPR2021_ESTA_8B100-01_SOC_RUN014 | SPR2021_ESTA_8B100-01_SOC | V10.0 | 2021-03-03 | 18650 | 3.5 | 3.628571 | 12.7 | Nail | 3.62 | 45.62 | 49.5 | 52.4 | 18650-Brass | 18650-Brass | Bottom Vent | 42.97311 | 0.0123 | 44.70993 | 44.94478 | 31.77586 | 1.023148 | 12.14577 | 70.69979 | 2.276455 | 27.02376 | 0 | 0.2348501 | 0 | 0 | 0 | 18.95347 | 36.19 | 0 | 0 | 0 | 0.68 | 2.11 | 0.5 | 8.0927 | - | No
LG 18650-MJ1 | SPR2021_ESTA_8B100-01_SOC_RUN015 | SPR2021_ESTA_8B100-01_SOC | V10.0 | 2021-03-03 | 18650 | 3.5 | 3.628571 | 12.7 | Nail | 3.621 | 45.64 | 50.2 | 47.7 | 18650-Brass | 18650-Brass | Top Vent | 18.0803 | 0.0041 | 18.93731 | 19.04593 | 6.970538 | 11.85294 | 0.2224497 | 36.59858 | 62.23346 | 1.167965 | 0.1086133 | 0 | 0 | 0 | 0 | 20.75295 | 27.47 | 7.14 | 8.75 | 0.41 | 0 | 0 | 0.5 | 8.0927 | - | No
LG 18650-MJ1 | SPR2021_ESTA_8B100-01_SOC_RUN016 | SPR2021_ESTA_8B100-01_SOC | V10.0 | 2021-03-04 | 18650 | 3.5 | 3.628571 | 12.7 | Nail | 3.789 | 45.54 | 49.1 | 47.7 | 18650-Brass | 18650-Brass | Top Vent | 53.7104 | 0.0001 | 53.71956 | 54.84162 | 22.40852 | 32.4157 | 0.01740094 | 40.86042 | 59.10785 | 0.03172944 | 1.122066 | 0 | 0 | 0 | 0 | 15.48344 | 25.96 | 0 | 10.02 | 0.72 | 0 | 0 | 0.5 | 8.0927 | - | No
LG 18650-MJ1 | SPR2021_ESTA_8B100-01_SOC_RUN017 | SPR2021_ESTA_8B100-01_SOC | V10.0 | 2021-03-04 | 18650 | 3.5 | 3.628571 | 12.7 | Nail | 3.79 | 45.64 | 49.5 | 51.4 | 18650-Brass | 18650-Brass | Top Vent | 52.3861 | 0.0152 | 53.98517 | 55.19206 | 26.28864 | 28.89806 | 0.005364022 | 47.6312 | 52.35909 | 0.009718828 | 1.20689 | 0 | 0 | 0 | 0 | 26.935945 | 25.71 | 1.09 | 8 | 0.82 | 0 | 0 | 0.5 | 8.0927 | - | No
LG 18650-MJ1 | SPR2021_ESTA_8B100-01_SOC_RUN018 | SPR2021_ESTA_8B100-01_SOC | V10.0 | 2021-03-04 | 18650 | 3.5 | 3.628571 | 12.7 | Nail | 3.792 | 45.6 | 49.8 | 47.7 | 18650-Brass | 18650-Brass | Top Vent | 51.67033 | 0.014 | 53.0623 | 53.88974 | 17.12521 | 36.73446 | 0.03006658 | 31.77823 | 68.16597 | 0.05579277 | 0.8274319 | 0 | 0 | 0 | 0 | 23.60412 | 20.77 | 2.44 | 15.05 | 1.11 | 0 | 0 | 0.5 | 8.0927 | - | No
LG 18650-MJ1 | SPR2021_ESTA_8B100-01_SOC_RUN019 | SPR2021_ESTA_8B100-01_SOC | V10.0 | 2021-03-04 | 18650 | 3.5 | 3.628571 | 12.7 | Nail | 3.794 | 45.77 | 50.9 | 51.4 | 18650-Brass | 18650-Brass | Top Vent | 53.53343 | 0.0151 | 54.99933 | 55.93249 | 25.6408 | 30.26035 | 0.03133697 | 45.8424 | 54.10157 | 0.05602642 | 0.9331569 | 0 | 0 | 0 | 0 | 23.85447 | 27.73 | 1.02 | 8.14 | 0.73 | 0 | 0 | 0.5 | 8.0927 | - | No
LG 18650-MJ1 | SPR2021_ESTA_8B100-01_SOC_RUN020 | SPR2021_ESTA_8B100-01_SOC | V10.0 | 2021-03-04 | 18650 | 3.5 | 3.628571 | 12.7 | Nail | 3.797 | 45.69 | 50.9 | 47.7 | 18650-Brass | 18650-Brass | No Ejection | 16.1567 | 0.001 | 16.72165 | 16.72284 | 16.72284 | 0 | 0 | 100 | 0 | 0 | 0.001192882 | 0 | 0 | 0 | 0 | 23.43266 | 45.3 | 0 | 0 | 0 | 0 | 0 | 0.5 | 8.0927 | - | No
LG 18650-Test Cell (BV-220) | ESRF17_Oct_Run003 | ESRF17_Oct | V7.0¦8.0 | 2017-10-05 | 18650 | 3.44 | 3.63 | 12.4872 | Heater (ISC) | - | 47.3 | 37 | 37 | 18650-Aluminum | 18650-Aluminum | Top Vent Only - Bottom Vent Not Actuated | 66.13851 | 0.033 | 68.33167 | 77.31202 | 14.60142 | 62.48495 | 0.2256503 | 18.88635 | 80.82178 | 0.2918697 | 8.980351 | 0 | 1107.077 | 39.2605 | 43.49137 | 130.26871 | 23.34 | 0.08 | 11.9 | 0.098 | 0 | 0 | 0.5 | 8.0927 | 220 | Yes
LG 18650-Test Cell (BV-220) | ESRF17_Oct_Run004 | ESRF17_Oct | V7.0¦8.0 | 2017-10-05 | 18650 | 3.44 | 3.63 | 12.4872 | Heater (ISC) | - | 47.3 | 37 | 37 | 18650-Aluminum | 18650-Aluminum | Top and Bottom Vent | 59.41915 | 0.039 | 64.06216 | 66.04738 | 23.20022 | 27.21354 | 15.63362 | 35.12664 | 41.20305 | 23.67031 | 0.9487393 | 1.036485 | 1104.923 | 29.1418 | 32.25359 | 86.6007 | 26.589 | 0.1605 | 6.8722 | 1.0177 | 0.0313 | 2.279 | 0.5 | 8.0927 | 220 | Yes
LG 18650-Test Cell (BV-220) | ESRF17_Oct_Run005 | ESRF17_Oct | V7.0¦8.0 | 2017-10-05 | 18650 | 3.44 | 3.63 | 12.4872 | Heater (ISC) | - | 47.3 | 37 | 37 | 18650-Aluminum | 18650-Aluminum | Top and Bottom Vent | 64.07437 | 0.035 | 67.10867 | 69.48059 | 22.28883 | 26.11255 | 21.0792 | 32.07922 | 37.58252 | 30.33826 | 1.57938 | 0.7925361 | 1100.045 | 25.836 | 28.51299 | 98.7952 | 28.446 | 0.712 | 3.456 | 0.963 | 1.486 | 1.518 | 0.5 | 8.0927 | 220 | Yes
LG 18650-Test Cell (BV-220) | ESRF17_Oct_Run006 | ESRF17_Oct | V7.0¦8.0 | 2017-10-05 | 18650 | 3.44 | 3.63 | 12.4872 | Heater (ISC) | - | 47.3 | 37 | 37 | 18650-Aluminum | 18650-Aluminum | Top Vent Only - Bottom Vent Not Actuated | 66.73444 | 0.049 | 67.63439 | 76.93718 | 12.88041 | 62.21968 | 1.837087 | 16.74146 | 80.87076 | 2.387775 | 9.302783 | 0 | 1114.284 | 54.0728 | 60.31431 | 186.41081 | 23.94 | 0.417 | 10.188 | 2.079 | 0 | 0.261 | 0.5 | 8.0927 | 220 | Yes
LG 18650-Test Cell (BV-220) | ESRF17_Oct_Run007 | ESRF17_Oct | V7.0¦8.0 | 2017-10-05 | 18650 | 3.44 | 3.63 | 12.4872 | Heater (ISC) | - | 47.3 | 37 | 37 | 18650-Aluminum | 18650-Aluminum | Top and Bottom Vent | 55.77016 | 0.03 | 57.71438 | 60.20486 | 17.98661 | 19.27849 | 22.93976 | 29.87567 | 32.02149 | 38.10283 | 0.5951404 | 1.895335 | 1134.132 | 58.8587 | 66.86815 | 179.16148 | 26.5823 | 0.101 | 4.198 | 1.344 | 1.238 | 3.126 | 0.5 | 8.0927 | 220 | Yes
LG 18650-Test Cell (BV-220) | ESRF17_Oct_Run008 | ESRF17_Oct | V7.0¦8.0 | 2017-10-05 | 18650 | 3.44 | 3.63 | 12.4872 | Heater (ISC) | - | 47.3 | 37 | 37 | 18650-Aluminum | 18650-Aluminum | Top and Bottom Vent | 60.1983 | 0.035 | 63.98445 | 68.50699 | 19.07722 | 27.42013 | 22.00964 | 27.84712 | 40.0253 | 32.12759 | 3.106544 | 1.416004 | 1125.301 | 52.5641 | 59.2414 | 188.57491 | 28.043 | 0.519 | 3.691 | 1.278 | 0.075 | 2.643 | 0.5 | 8.0927 | 220 | Yes
LG 18650-Test Cell (BV-220) | ESRF17_Oct_Run009 | ESRF17_Oct | V7.0¦8.0 | 2017-10-05 | 18650 | 3.44 | 3.63 | 12.4872 | Heater (ISC) | - | 47.3 | 37 | 37 | 18650-Aluminum | 18650-Aluminum | Top and Bottom Vent | 63.22187 | 0.032 | 66.0323 | 69.85048 | 23.13436 | 25.01244 | 21.70368 | 33.11983 | 35.80854 | 31.07163 | 1.602908 | 2.215276 | 1121.784 | 43.6582 | 49.00599 | 141.00023 | 28.372 | 0.204 | 3.688 | 0.683 | 0.295 | 3.9 | 0.5 | 8.0927 | 220 | Yes
LG 18650-Test Cell (BV-220) | ESRF17_Oct_Run016 | ESRF17_Oct | V7.0¦8.0 | 2017-10-06 | 18650 | 3.44 | 3.63 | 12.4872 | Heater (ISC) | - | 47.3 | 37 | 37 | 18650-Aluminum | 18650-Aluminum | Top Vent Only - Bottom Vent Not Actuated | 65.33922 | 0.038 | 68.05193 | 75.55713 | 21.03209 | 54.48747 | 0.03756858 | 27.83602 | 72.11426 | 0.04972209 | 7.5052 | 0 | 1118.601 | 27.7113 | 30.79936 | 82.532695 | 23.821 | 0.161 | 11.518 | 0.937 | 0 | 0 | 0.5 | 8.0927 | 220 | Yes
LG 18650-Test Cell (BV-220) | ESRF17_Oct_Run018 | ESRF17_Oct | V7.0¦8.0 | 2017-10-06 | 18650 | 3.44 | 3.63 | 12.4872 | Heater (ISC) | - | 47.3 | 37 | 37 | 18650-Aluminum | 18650-Aluminum | Top and Bottom Vent | 61.55985 | 0.034 | 62.61592 | 66.86519 | 17.7829 | 26.07424 | 23.00806 | 26.59515 | 38.99523 | 34.40962 | 2.180258 | 2.069016 | 923.0427 | 96.5412 | 88.91618 | 256.84693 | 25.318 | 0.309 | 3.882 | 1.415 | 0.19 | 5.065 | 0.5 | 8.0927 | 220 | Yes
LG 18650-Test Cell (BV-220) | ESRF17_Oct_Run019 | ESRF17_Oct | V7.0¦8.0 | 2017-10-06 | 18650 | 3.44 | 3.63 | 12.4872 | Heater (ISC) | - | 47.3 | 37 | 37 | 18650-Aluminum | 18650-Aluminum | Top and Bottom Vent | 63.4112 | 0.035 | 67.39746 | 72.57765 | 20.97116 | 23.25483 | 28.35166 | 28.89479 | 32.04131 | 39.0639 | 2.17774 | 3.002446 | 1147.192 | 58.3281 | 66.73768 | 189.07643 | 27.254 | 0.323 | 3.305 | 1.208 | 0.022 | 3.859 | 0.5 | 8.0927 | 220 | Yes
LG 18650-Test Cell (BV-220) | DLS18_Feb_Run016 | DLS18_Feb | V7.0¦8.0 | 2018-02-08 | 18650 | 3.44 | 3.63 | 12.4872 | Heater (ISC) | - | 47.5 | 37 | 37 | 18650-Aluminum | 18650-Aluminum | Top Vent Only - Bottom Vent Not Actuated | 65.6415 | 0.03 | 66.87844 | 73.78545 | 15.46754 | 58.04976 | 0.2681551 | 20.96286 | 78.67371 | 0.3634254 | 6.907012 | 0 | 905.8536 | 55.1685 | 50.05637 | 185.887595 | 20.7 | 0.6 | 12.4 | 1.4 | 0 | 0 | 0.5 | 8.0927 | 220 | Yes
LG 18650-Test Cell (BV-220) | DLS18_Feb_Run028 | DLS18_Feb | V7.0¦8.0 | 2018-02-08 | 18650 | 3.44 | 3.63 | 12.4872 | Heater (ISC) | - | 47.5 | 37 | 37 | 18650-Aluminum | 18650-Aluminum | Top and Bottom Vent | 61.07906 | 0.028 | 62.61319 | 64.2716 | 16.61912 | 36.47687 | 11.17561 | 25.85764 | 56.75426 | 17.3881 | 1.233158 | 0.4252567 | 906.967 | 68.4871 | 62.21127 | 220.14285 | 25 | 1 | 8.5 | 1.1 | 0.2 | 1.3 | 0.5 | 8.0927 | 220 | Yes
LG 18650-Test Cell (BV-220) | ESRF17_Oct_Run012 | ESRF17_Oct | V7.0¦8.0 | 2017-10-06 | 18650 | 3.44 | 3.63 | 12.4872 | Heater (Non-ISC) | - | 47.18 | 37 | 37 | 18650-Aluminum | 18650-Aluminum | Top and Bottom Vent | 66.50347 | 0.075 | 67.83385 | 71.18562 | 19.97852 | 18.70717 | 32.49993 | 28.06539 | 26.27942 | 45.65519 | 0.4320976 | 2.919672 | 1141.128 | 83.1048 | 94.86883 | 250.99828 | 23.93 | 3.447 | 2.611 | 0.331 | 0.15 | 7.847 | 0.5 | 8.0927 | 220 | Yes
LG 18650-Test Cell (BV-220) | ESRF17_Oct_Run013 | ESRF17_Oct | V7.0¦8.0 | 2017-10-06 | 18650 | 3.44 | 3.63 | 12.4872 | Heater (Non-ISC) | - | 47.9 | 37 | 37 | 18650-Aluminum | 18650-Aluminum | Top and Bottom Vent | 53.80841 | 0.077 | 58.14672 | 62.66564 | 15.12864 | 12.29974 | 35.23726 | 24.14185 | 19.62756 | 56.23059 | 1.112905 | 3.40601 | 1146.713 | 84.9869 | 97.48401 | 257.524695 | 25.05 | 0.083 | 3.034 | 0.305 | 0.268 | 8.164 | 0.5 | 8.0927 | 220 | Yes
LG 18650-Test Cell (BV-220) | ESRF17_Oct_Run022 | ESRF17_Oct | V7.0¦8.0 | 2017-10-06 | 18650 | 3.44 | 3.63 | 12.4872 | Heater (Non-ISC) | - | 47.6 | 37 | 37 | 18650-Aluminum | 18650-Aluminum | Top and Bottom Vent | 62.87255 | 0.085 | 65.55793 | 69.22066 | 17.94569 | 15.10031 | 36.17467 | 25.92533 | 21.81474 | 52.25992 | 0.5597112 | 3.103021 | 1135.261 | 83.1212 | 92.65501 | 272.809125 | 22.51 | 1.147 | 2.585 | 0.722 | 0.185 | 11.27 | 0.5 | 8.0927 | 220 | Yes
LG 18650-Test Cell (BV-220) | DLS18_Feb_Run047 | DLS18_Feb | V7.0¦8.0 | 2018-02-10 | 18650 | 3.44 | 3.63 | 12.4872 | Heater (Non-ISC) | - | 47.5 | 37 | 37 | 18650-Aluminum | 18650-Aluminum | Top and Bottom Vent | 61.95553 | 0.03 | 64.23605 | 66.84174 | 19.94987 | 14.20256 | 32.68931 | 29.84643 | 21.24804 | 48.90554 | 1.452445 | 1.15324 | 904.186 | 87.584 | 79.2903 | 253.85303 | 26.5 | 0 | 1.7 | 0 | 0.2 | 5.7 | 0.5 | 8.0927 | 220 | Yes
LG 18650-Test Cell (BV-250) | ESRF18_Oct_Run018 | ESRF18_Oct | V9.0 | 2018-10-27 | 18650 | 3.44 | 3.63 | 12.4872 | Heater (ISC) | 4.111 | 47.787 | 46.7 | 46 | 18650-Brass | 18650-Brass | Top and Bottom Vent | 56.37183 | 0.024 | 60.89761 | 62.28493 | 16.46089 | 26.27945 | 19.54459 | 26.42836 | 42.19232 | 31.37932 | 0.764425 | 0.6228901 | 948.7282 | 75.2749 | 71.4185 | 167.05155 | 26.1614 | 1.9303 | 4.2052 | 0.028 | 0.4701 | 2.626 | 0.5 | 8.0927 | 250 | Yes
LG 18650-Test Cell (BV-250) | ESRF18_Oct_Run036 | ESRF18_Oct | V9.0 | 2018-10-27 | 18650 | 3.44 | 3.63 | 12.4872 | Heater (ISC) | 4.147 | 47.7255 | 51.4 | 47.6 | 18650-Aluminum | 18650-Brass | Top and Bottom Vent | 60.02455 | 0.026 | 62.64231 | 63.48315 | 20.81047 | 29.87709 | 12.79559 | 32.78109 | 47.06302 | 20.15589 | 0.5312792 | 0.3095569 | 963.051 | 55.4787 | 53.46682 | 115.70006 | 27.969 | 1.3 | 5.435 | 1.44 | 0.5 | 2.9 | 0.5 | 8.0927 | 250 | Yes
LG 18650-Test Cell (BV-250) | DLS19_Feb_Run074 | DLS19_Feb | V9.1 | 2019-02-15 | 18650 | 3.44 | 3.63 | 12.4872 | Heater (ISC) | 4.136 | 47.7765 | 48.4 | 49.7 | 18650-Brass | 18650-Brass | Top and Bottom Vent | 54.48339 | 0.025 | 56.36308 | 57.26173 | 21.14192 | 12.39497 | 23.72484 | 36.92155 | 21.64617 | 41.43228 | 0.2382665 | 0.6603807 | 945.0338 | 35.1108 | 33.32394 | 71.879125 | 25.5 | 1.1 | 2.5 | 0.7 | 2.1 | 5.4 | 0.5 | 8.0927 | 250 | Yes
LG 18650-Test Cell (BV-250) | DLS19_Feb_Run075 | DLS19_Feb | V9.1 | 2019-02-15 | 18650 | 3.44 | 3.63 | 12.4872 | Heater (ISC) | 4.136 | 47.7049 | 47.5 | 47.7 | 18650-Brass | 18650-Brass | Top and Bottom Vent | 49.37794 | 0.025 | 50.9052 | 51.36651 | 14.1434 | 12.74557 | 24.47754 | 27.53427 | 24.81299 | 47.65273 | 0.1446825 | 0.3166302 | 951.9412 | 82.4706 | 78.64443 | 177.70388 | 25.3 | 1.7 | 6.5 | 0.4 | 2.4 | 6.1 | 0.5 | 8.0927 | 250 | Yes
LG 18650-Test Cell (BV-250) | DLS19_Feb_Run076 | DLS19_Feb | V9.1 | 2019-02-15 | 18650 | 3.44 | 3.63 | 12.4872 | Heater (ISC) | 4.136 | 47.8188 | 47.3 | 48.3 | 18650-Aluminum | 18650-Brass | Top and Bottom Vent | 47.6141 | 0.024 | 49.51571 | 50.3739 | 16.1164 | 16.65434 | 17.60317 | 31.99354 | 33.06145 | 34.94501 | 0.3917101 | 0.4664834 | 952.2462 | 50.7355 | 48.45591 | 196.162595 | 27.6 | 1.4 | 3.2 | 0.4 | 1.1 | 6.1 | 0.5 | 8.0927 | 250 | Yes
LG 18650-Test Cell (BV-250) | DLS19_Feb_Run077 | DLS19_Feb | V9.1 | 2019-02-15 | 18650 | 3.44 | 3.63 | 12.4872 | Heater (ISC) | 4.135 | 47.7914 | 50.3 | 45.1 | 18650-Brass | 18650-Brass | Top and Bottom Vent | 56.99619 | 0.037 | 59.44503 | 60.86382 | 12.32342 | 21.06326 | 27.47714 | 20.24753 | 34.6072 | 45.14527 | 0.7220844 | 0.6967069 | 953.5417 | 94.502 | 90.26894 | 194.649255 | 21.4 | 1.4 | 4.8 | 0.6 | 1.4 | 9 | 0.5 | 8.0927 | 250 | Yes
LG 18650-Test Cell (BV-250) | DLS19_Feb_Run078 | DLS19_Feb | V9.1 | 2019-02-16 | 18650 | 3.44 | 3.63 | 12.4872 | Heater (ISC) | 4.133 | 47.622 | 49.3 | 45.8 | 18650-Brass | 18650-Brass | Top and Bottom Vent | 54.69672 | 0.032 | 55.66505 | 56.80504 | 11.28451 | 21.76116 | 23.75937 | 19.86533 | 38.3085 | 41.82617 | 0.3390445 | 0.800949 | 951.3985 | 92.962 | 88.58062 | 194.812265 | 22.7 | 2.3 | 3.7 | 0.4 | 0.9 | 7.5 | 0.5 | 8.0927 | 250 | Yes
LG 18650-Test Cell (BV-250) | DLS19_Feb_Run079 | DLS19_Feb | V9.1 | 2019-02-16 | 18650 | 3.44 | 3.63 | 12.4872 | Heater (ISC) | 4.134 | 47.5206 | 49.6 | 49.1 | 18650-Aluminum | 18650-Brass | Top Vent Only - Bottom Vent Not Actuated | 61.93012 | 0.034 | 63.19348 | 67.05768 | 10.67332 | 56.14448 | 0.2398786 | 15.91662 | 83.72566 | 0.3577198 | 3.864192 | 0 | 950.9609 | 60.9777 | 58.09827 | 104.656395 | 14.6 | 4.5 | 16.8 | 0.7 | 0 | 0 | 0.5 | 8.0927 | 250 | Yes
LG 18650-Test Cell (BV-250) | DLS19_Feb_Run080 | DLS19_Feb | V9.1 | 2019-02-16 | 18650 | 3.44 | 3.63 | 12.4872 | Heater (ISC) | 4.143 | 47.7411 | 47.9 | 47.5 | 18650-Brass | 18650-Brass | Top and Bottom Vent | 53.38702 | 0.033 | 55.90592 | 57.13192 | 12.00273 | 13.15251 | 31.97667 | 21.00881 | 23.02131 | 55.96989 | 0.3383557 | 0.8876406 | 950.7646 | 83.8579 | 79.88279 | 159.40006 | 24.5 | 1.58 | 4.14 | 0.5 | 1.58 | 6.82 | 0.5 | 8.0927 | 250 | Yes
LG 18650-Test Cell (BV-250) | DLS19_Feb_Run081 | DLS19_Feb | V9.1 | 2019-02-16 | 18650 | 3.44 | 3.63 | 12.4872 | Heater (ISC) | 4.142 | 47.7901 | 50.2 | 47.4 | 18650-Brass | 18650-Brass | Top and Bottom Vent | 48.28798 | 0.03 | 51.18656 | 52.12369 | 12.12449 | 18.91912 | 21.08008 | 23.26099 | 36.29659 | 40.44241 | 0.3909352 | 0.5461948 | 950.2541 | 82.8469 | 78.86621 | 188.553175 | 24.6 | 3 | 3.3 | 2.7 | 1 | 5.6 | 0.5 | 8.0927 | 250 | Yes
LG 18650-Test Cell (BV-250) | DLS19_Feb_Run082 | DLS19_Feb | V9.1 | 2019-02-16 | 18650 | 3.44 | 3.63 | 12.4872 | Heater (ISC) | 4.144 | 47.6633 | 50.1 | 49.1 | 18650-Aluminum | 18650-Brass | Top and Bottom Vent | 54.08513 | 0.029 | 57.1567 | 57.92148 | 20.1819 | 21.83908 | 15.9005 | 34.84355 | 37.70463 | 27.45181 | 0.4798444 | 0.2849291 | 950.0637 | 46.0463 | 43.85157 | 75.71774 | 28.7 | 1.4 | 4.1 | 0.3 | 1 | 2.9 | 0.5 | 8.0927 | 250 | Yes
LG 18650-Test Cell (BV-250) | DLS19_Feb_Run083 | DLS19_Feb | V9.1 | 2019-02-16 | 18650 | 3.44 | 3.63 | 12.4872 | Heater (ISC) | 4.143 | 47.723 | 48.6 | 48.1 | 18650-Brass | 18650-Brass | Top and Bottom Vent | 51.19225 | 0.028 | 54.33791 | 55.5733 | 16.24344 | 12.34367 | 26.9862 | 29.22885 | 22.21151 | 48.55964 | 0.3904613 | 0.8449278 | 950.454 | 50.1655 | 47.76276 | 91.37874 | 27.9 | 0.6 | 2.9 | 0 | 1.9 | 4.7 | 0.5 | 8.0927 | 250 | Yes
LG 18650-Test Cell (BV-250) | DLS19_Feb_Run084 | DLS19_Feb | V9.1 | 2019-02-16 | 18650 | 3.44 | 3.63 | 12.4872 | Heater (ISC) | 4.143 | 47.7635 | 49.9 | 45.5 | 18650-Brass | 18650-Brass | Top and Bottom Vent | 54.97056 | 0.022 | 56.14745 | 56.64224 | 13.81994 | 10.63048 | 32.19182 | 24.39865 | 18.76775 | 56.83359 | 0.3098136 | 0.1849767 | 948.7051 | 45.949 | 43.6972 | 84.19299 | 27.7 | 0.6 | 2.1 | 1.6 | 1.5 | 5.4 | 0.5 | 8.0927 | 250 | Yes
LG 18650-Test Cell (BV-250) | DLS19_Feb_Run085 | DLS19_Feb | V9.1 | 2019-02-16 | 18650 | 3.44 | 3.63 | 12.4872 | Heater (ISC) | 4.143 | 47.7611 | 50 | 47.2 | 18650-Aluminum | 18650-Brass | Top and Bottom Vent | 52.78357 | 0.036 | 55.71228 | 56.82144 | 14.95495 | 25.80956 | 16.05693 | 26.31921 | 45.42221 | 28.25858 | 0.6887394 | 0.4204244 | 951.0554 | 103.6194 | 98.70788 | 174.237695 | 25.9 | 1.6 | 2.6 | 1.3 | 1 | 4 | 0.5 | 8.0927 | 250 | Yes
LG 18650-Test Cell (NBV-220) | ESRF17_Oct_Run023 | ESRF17_Oct | V7.0¦8.0 | 2017-10-06 | 18650 | 3.44 | 3.63 | 12.4872 | Heater (ISC) | - | 47.3 | 37 | 37 | 18650-Aluminum | 18650-Aluminum | Top Vent | 81.38045 | 0.04 | 81.90021 | 92.21171 | 17.17724 | 74.83556 | 0.1989139 | 18.62804 | 81.15624 | 0.2157144 | 10.3115 | 0 | 1143.795 | 41.1167 | 46.91772 | 134.03728 | 20.806 | 0.135 | 12.914 | 1.14 | 0.052 | 0 | 0.5 | 8.0927 | 220 | No
LG 18650-Test Cell (NBV-220) | DLS18_Feb_Run003 | DLS18_Feb | V7.0¦8.0 | 2018-02-07 | 18650 | 3.44 | 3.63 | 12.4872 | Heater (ISC) | - | 47.5 | 37 | 37 | 18650-Aluminum | 18650-Aluminum | Top Vent and Bottom Rupture | 67.30425 | 0.035 | 68.97391 | 70.37564 | 22.54789 | 40.52071 | 7.307038 | 32.03933 | 57.57776 | 10.38291 | 1.120462 | 0.281262 | 906.4332 | 27.9494 | 25.40515 | 78.88904 | 24.8 | 0.7 | 9.9 | 0.7 | 0.1 | 1.5 | 0.5 | 8.0927 | 220 | No
LG 18650-Test Cell (NBV-220) | ESRF17_Oct_Run015 | ESRF17_Oct | V7.0¦8.0 | 2017-10-06 | 18650 | 3.44 | 3.63 | 12.4872 | Heater (Non-ISC) | - | 47.9 | 37 | 37 | 18650-Aluminum | 18650-Aluminum | Top Vent | 75.22553 | 0.054 | 76.15969 | 86.56418 | 22.31366 | 63.29707 | 0.953453 | 25.77701 | 73.12155 | 1.101441 | 10.40449 | 0 | 1134.697 | 84.7393 | 96.26523 | 261.86111 | 21.45 | 0.552 | 11.74 | 1.344 | 0 | 0 | 0.5 | 8.0927 | 220 | No
LG 18650-Test Cell (NBV-220) | ESRF17_Oct_Run021 | ESRF17_Oct | V7.0¦8.0 | 2017-10-06 | 18650 | 3.44 | 3.63 | 12.4872 | Heater (Non-ISC) | - | 47.9 | 37 | 37 | 18650-Aluminum | 18650-Aluminum | Top Vent | 73.90666 | 0.051 | 75.32516 | 88.89428 | 11.64336 | 76.80922 | 0.4417066 | 13.09798 | 86.40513 | 0.4968898 | 13.56912 | 0 | 1148.739 | 79.6325 | 90.62149 | 244.17652 | 14.92 | 2.329 | 12.61 | 4.048 | 0 | 0 | 0.5 | 8.0927 | 220 | No
LG 18650-Test Cell (NBV-220) | DLS18_Feb_Run010 | DLS18_Feb | V7.0¦8.0 | 2018-02-08 | 18650 | 3.44 | 3.63 | 12.4872 | Heater (Non-ISC) | - | 47.5 | 37 | 37 | 18650-Aluminum | 18650-Aluminum | Top Vent and Bottom Rupture | 57.50304 | 0.031 | 59.92485 | 61.59224 | 20.99776 | 38.53203 | 2.062452 | 34.09157 | 62.55987 | 3.348558 | 1.632738 | 0.03465501 | 907.0302 | 72.3683 | 65.73267 | 215.53818 | 26.4 | 0.8 | 10.7 | 0.8 | 0 | 0.9 | 0.5 | 8.0927 | 220 | No
LG 18650-Test Cell (NBV-220) | DLS18_Feb_Run011 | DLS18_Feb | V7.0¦8.0 | 2018-02-08 | 18650 | 3.44 | 3.63 | 12.4872 | Heater (Non-ISC) | - | 47.5 | 37 | 37 | 18650-Aluminum | 18650-Aluminum | Top Vent | 73.0193 | 0.032 | 73.70768 | 79.7601 | 12.68536 | 66.53847 | 0.5362715 | 15.9044 | 83.42325 | 0.6723556 | 6.052426 | 0 | 907.2383 | 90.0824 | 81.82521 | 259.03623 | 15.4 | 0.4 | 13.1 | 3.7 | 0 | 0 | 0.5 | 8.0927 | 220 | No
LG 18650-Test Cell (NBV-250) | ESRF17_Oct_Run002 | ESRF17_Oct | V7.0¦8.0 | 2017-10-05 | 18650 | 3.44 | 3.63 | 12.4872 | Heater (ISC) | - | 47.3 | 37 | 37 | 18650-Aluminum | 18650-Aluminum | Top Vent | 66.75742 | 0.033 | 68.14722 | 76.51101 | 14.52997 | 61.83423 | 0.1468141 | 18.9907 | 80.81742 | 0.1918863 | 8.363799 | 0 | 1112.018 | 39.0402 | 43.47615 | 139.04505 | 20.061 | 1.324 | 9.983 | 4.429 | 0 | 0 | 0.5 | 8.0927 | 250 | No
LG 18650-Test Cell (NBV-250) | ESRF17_Oct_Run010 | ESRF17_Oct | V7.0¦8.0 | 2017-10-05 | 18650 | 3.44 | 3.63 | 12.4872 | Heater (ISC) | - | 47.3 | 37 | 37 | 18650-Aluminum | 18650-Aluminum | Top Vent | 63.73834 | 0.036 | 65.71824 | 74.32305 | 16.86815 | 57.43417 | 0.02072776 | 22.69572 | 77.27639 | 0.02788874 | 8.604815 | 0 | 1119.364 | 30.7305 | 34.4281 | 135.39978 | 21.084 | 0.12 | 13.948 | 1.493 | 0 | 0.747 | 0.5 | 8.0927 | 250 | No
LG 18650-Test Cell (NBV-250) | ESRF17_Oct_Run020 | ESRF17_Oct | V7.0¦8.0 | 2017-10-06 | 18650 | 3.44 | 3.63 | 12.4872 | Heater (ISC) | - | 48 | 37 | 37 | 18650-Aluminum | 18650-Aluminum | Top Vent | 72.18387 | 0.045 | 74.27762 | 85.49393 | 12.39366 | 72.87171 | 0.2285633 | 14.49654 | 85.23611 | 0.2673444 | 11.21631 | 0 | 938.1227 | 69.5243 | 65.0749 | 203.94016 | 15.69 | 0.259 | 14.568 | 3.174 | 0 | 0 | 0.5 | 8.0927 | 250 | No
LG 18650-Test Cell (NBV-250) | DLS18_Feb_Run004 | DLS18_Feb | V7.0¦8.0 | 2018-02-07 | 18650 | 3.44 | 3.63 | 12.4872 | Heater (ISC) | - | 47.5 | 37 | 37 | 18650-Aluminum | 18650-Aluminum | Top Vent | 60.20925 | 0.04 | 61.86777 | 68.08457 | 15.84651 | 52.06238 | 0.1756754 | 23.27475 | 76.46723 | 0.2580253 | 6.216804 | 0 | 903.4746 | 42.2537 | 35.4145 | 102.485325 | 21.8 | 1.4 | 12.7 | 1.1 | 0 | 0 | 0.5 | 8.0927 | 250 | No
LG 18650-Test Cell (NBV-250) | DLS18_Feb_Run005 | DLS18_Feb | V7.0¦8.0 | 2018-02-07 | 18650 | 3.44 | 3.63 | 12.4872 | Heater (ISC) | - | 47.5 | 37 | 37 | 18650-Aluminum | 18650-Aluminum | Top Vent | 64.48312 | 0.022 | 65.54283 | 69.43018 | 18.75428 | 50.47135 | 0.2045482 | 27.01171 | 72.69368 | 0.29461 | 3.887342 | 0 | 906.3752 | 46.1624 | 41.92046 | 135.8228 | 23.6 | 0.5 | 11.3 | 0.8 | 0 | 0 | 0.5 | 8.0927 | 250 | No
LG 18650-Test Cell (NBV-250) | DLS18_Feb_Run006 | DLS18_Feb | V7.0¦8.0 | 2018-02-07 | 18650 | 3.44 | 3.63 | 12.4872 | Heater (ISC) | - | 47.5 | 37 | 37 | 18650-Aluminum | 18650-Aluminum | Top Vent | 66.92335 | 0.032 | 68.5142 | 72.93685 | 15.98315 | 56.12324 | 0.8304656 | 21.91368 | 76.94771 | 1.138609 | 4.42265 | 0 | 907.0875 | 41.1555 | 37.40717 | 121.39681 | 20.8 | 0.9 | 12.5 | 1.2 | 0.1 | 0.1 | 0.5 | 8.0927 | 250 | No
LG 18650-Test Cell (NBV-250) | DLS18_Feb_Run007 | DLS18_Feb | V7.0¦8.0 | 2018-02-07 | 18650 | 3.44 | 3.63 | 12.4872 | Heater (ISC) | - | 47.5 | 37 | 37 | 18650-Aluminum | 18650-Aluminum | Top Vent | 64.00485 | 0.032 | 65.04499 | 71.03027 | 11.59101 | 58.63697 | 0.8022915 | 16.31841 | 82.55208 | 1.129507 | 5.985286 | 0 | 906.7985 | 45.8551 | 41.65277 | 135.79593 | 19.8 | 0.8 | 14 | 1.6 | 0 | 0.2 | 0.5 | 8.0927 | 250 | No
LG 18650-Test Cell (NBV-250) | DLS18_Feb_Run008 | DLS18_Feb | V7.0¦8.0 | 2018-02-07 | 18650 | 3.44 | 3.63 | 12.4872 | Heater (ISC) | - | 47.5 | 37 | 37 | 18650-Aluminum | 18650-Aluminum | Top Vent and Bottom Rupture | 63.12145 | 0.022 | 64.30202 | 65.97829 | 21.40613 | 36.36412 | 8.208036 | 32.44421 | 55.11528 | 12.44051 | 1.437931 | 0.2383343 | 906.8916 | 58.9464 | 53.58862 | 175.160875 | 26.1 | 0.9 | 6.7 | 1 | 0 | 1.3 | 0.5 | 8.0927 | 250 | No
LG 18650-Test Cell (NBV-250) | DLS18_Feb_Run009 | DLS18_Feb | V7.0¦8.0 | 2018-02-07 | 18650 | 3.44 | 3.63 | 12.4872 | Heater (ISC) | - | 47.5 | 37 | 37 | 18650-Aluminum | 18650-Aluminum | Top Vent and Bottom Rupture | 65.4016 | 0.04 | 68.79438 | 70.48 | 15.17008 | 41.41018 | 13.89974 | 21.52395 | 58.75451 | 19.72154 | 1.1468 | 0.5388217 | 907.4661 | 74.7787 | 67.94702 | 215.36806 | 23.3 | 0.4 | 9.6 | 0.5 | 0.2 | 2.7 | 0.5 | 8.0927 | 250 | No
LG 18650-Test Cell (NBV-250) | DLS18_Feb_Run026 | DLS18_Feb | V7.0¦8.0 | 2018-02-08 | 18650 | 3.44 | 3.63 | 12.4872 | Heater (ISC) | - | 47.5 | 37 | 37 | 18650-Aluminum | 18650-Aluminum | Top Vent | 70.66419 | 0.045 | 72.7009 | 84.14283 | 13.78498 | 70.20571 | 0.1521508 | 16.38283 | 83.43635 | 0.1808244 | 11.44193 | 0 | 906.1595 | 38.6527 | 35.13056 | 105.462225 | 16.2 | 1.7 | 14.5 | 2.4 | 0 | 0 | 0.5 | 8.0927 | 250 | No
LG 18650-Test Cell (NBV-250) | DLS18_Feb_Run027 | DLS18_Feb | V7.0¦8.0 | 2018-02-08 | 18650 | 3.44 | 3.63 | 12.4872 | Heater (ISC) | - | 47.5 | 37 | 37 | 18650-Aluminum | 18650-Aluminum | Top Vent | 66.45665 | 0.035 | 68.68445 | 75.80068 | 14.34234 | 61.32402 | 0.1343157 | 18.92112 | 80.90168 | 0.1771959 | 7.116232 | 0 | 904.9208 | 35.5398 | 32.2885 | 120.06646 | 21.7 | 0.9 | 14 | 0.6 | 0 | 0 | 0.5 | 8.0927 | 250 | No
LG 21700-M50 (BV) | ESRF18_Oct_Run041 | ESRF18_Oct | V9.0 | 2018-10-27 | 21700 | 5.013774 | 3.63 | 18.2 | Heater (Non-ISC) | 4.171 | 68.154 | 50.3 | 51.3 | 21700-Brass | 21700-Brass | Top and Bottom Vent | 82.56912 | 0.045 | 88.99906 | 92.03722 | 9.943223 | 55.40264 | 26.69135 | 10.80348 | 60.19591 | 29.00061 | 2.066769 | 0.9713932 | 868.1753 | 137.679 | 117.5073 | 250.551485 | 22.1995 | 10.7856 | 10.8877 | 1.1281 | 0.7403 | 7.5479 | 0.5 | 8.0927 | - | Yes
LG 21700-M50 (BV) | ESRF18_Oct_Run042 | ESRF18_Oct | V9.0 | 2018-10-27 | 21700 | 5.013774 | 3.63 | 18.2 | Heater (Non-ISC) | 4.162 | 68.5077 | 50.1 | 50 | 21700-Brass | 21700-Brass | Bottom Vent | 86.832 | 0.037 | 94.02977 | 98.99634 | 10.28727 | 1.585276 | 87.12379 | 10.39157 | 1.601348 | 88.00709 | 0 | 4.966567 | 510.0519 | 202.0391 | 102.8733 | 209.32326 | 14.6203 | 0.3727 | 0.3053 | 0 | 19.6287 | 15.8361 | 0.5 | 8.0927 | - | Yes
LG 21700-M50 (BV) | ESRF18_Oct_Run043 | ESRF18_Oct | V9.0 | 2018-10-27 | 21700 | 5.013774 | 3.63 | 18.2 | Heater (Non-ISC) | 4.175 | 68.5158 | 48.3 | 44.8 | 21700-Aluminum | 21700-Brass | Top and Bottom Vent | 88.87172 | 0.043 | 91.52697 | 94.78435 | 13.68288 | 43.92109 | 37.18037 | 14.4358 | 46.33792 | 39.22628 | 1.653459 | 1.603919 | 940.8825 | 131.5237 | 123.6642 | 262.71579 | 23.7435 | 5.8985 | 8.8936 | 1.2181 | 0.205 | 10.0136 | 0.5 | 8.0927 | - | Yes
LG 21700-M50 (BV) | ESRF18_Oct_Run044 | ESRF18_Oct | V9.0 | 2018-10-27 | 21700 | 5.013774 | 3.63 | 18.2 | Heater (Non-ISC) | 4.16 | 68.2969 | 47.6 | 37.5 | 21700-Aluminum | 21700-Brass | Top and Bottom Vent | 77.3974 | 0.046 | 82.57484 | 85.33652 | 11.54304 | 46.82436 | 26.96911 | 13.5265 | 54.87025 | 31.60325 | 1.695387 | 1.066295 | 732.6842 | 170.0586 | 124.6105 | 240.66339 | 29.3396 | 4.0075 | 10.8764 | 0.9486 | 0.6885 | 6.9725 | 0.5 | 8.0927 | - | Yes
LG 21700-M50 (BV) | DLS19_Feb_Run046 | DLS19_Feb | V9.1 | 2019-02-15 | 21700 | 5.013774 | 3.63 | 18.2 | Heater (Non-ISC) | 4.174 | 68.4351 | 45.8 | 47.1 | 21700-Brass | 21700-Brass | Top and Bottom Vent | 63.60094 | 0.043 | 66.95031 | 69.2342 | 17.18488 | 21.04083 | 31.00849 | 24.82137 | 30.3908 | 44.78783 | 0.7662496 | 1.517633 | 951.4644 | - | - | 213.38142 | 33.9 | 1.2 | 6.8 | 5.9 | 3.2 | 3.7 | 0.5 | 8.0927 | - | Yes
LG 21700-M50 (BV) | DLS19_Feb_Run089 | DLS19_Feb | V9.1 | 2019-02-16 | 21700 | 5.013774 | 3.63 | 18.2 | Heater (Non-ISC) | - | 68.4 | 50.3 | 50.2 | 21700-Brass | 21700-Brass | Top and Bottom Vent | 72.78878 | 0.045 | 76.96475 | 79.6742 | 21.95603 | 23.81638 | 33.90179 | 27.55727 | 29.89221 | 42.55053 | 1.258297 | 1.451147 | 1.545018 | 116.6368 | 0.001401787 | 221.67094 | 34.3 | 2.8 | 3.3 | 0.6 | 1.3 | 6.4 | 0.5 | 8.0927 | - | Yes
LG 21700-M50 (BV) | DLS19_Feb_Run090 | DLS19_Feb | V9.1 | 2019-02-16 | 21700 | 5.013774 | 3.63 | 18.2 | Heater (Non-ISC) | 4.171 | 68.4219 | 45.7 | 51.5 | 21700-Brass | 21700-Brass | Top and Bottom Vent | 68.95904 | 0.045 | 74.28654 | 76.42981 | 21.89403 | 32.43268 | 22.10309 | 28.64593 | 42.4346 | 28.91947 | 1.128235 | 1.015041 | 972.4078 | 107.2577 | 104.3799 | 202.17837 | 38 | 1.14 | 4.34 | 0 | 1.54 | 8.64 | 0.5 | 8.0927 | - | Yes
LG 21700-M50 (BV) | DLS19_Feb_Run091 | DLS19_Feb | V9.1 | 2019-02-16 | 21700 | 5.013774 | 3.63 | 18.2 | Heater (Non-ISC) | 4.172 | 68.2315 | 47.6 | 48.4 | 21700-Aluminum | 21700-Brass | Top and Bottom Vent | 76.95736 | 0.047 | 81.7422 | 85.39027 | 8.751313 | 4.66721 | 71.97175 | 10.24861 | 5.465739 | 84.28565 | 0.5260962 | 3.121977 | 972.7744 | 113.9365 | 110.9253 | 214.455775 | 22.54 | 0.54 | 1.14 | 1.94 | 3.14 | 19.04 | 0.5 | 8.0927 | - | Yes
LG 21700-M50 (BV) | ESRF18_Oct_Run063 | ESRF18_Oct | V9.0 | 2018-10-29 | 21700 | 5.013774 | 3.63 | 18.2 | Nail | 4.164 | 68.3714 | 48.2 | 48.2 | 21700-Brass | 21700-Brass | Top and Bottom Vent | 92.5765 | 0.022 | 94.67419 | 96.89109 | 20.63984 | 2.77193 | 73.47932 | 21.3021 | 2.860872 | 75.83703 | 0.1150724 | 2.101826 | - | - | - | - | 27.52 | 0.37 | 0 | 3.18 | 3.81 | 16.23 | 0.5 | 8.0927 | - | Yes
LG 21700-M50 (BV) | ESRF18_Oct_Run065 | ESRF18_Oct | V9.0 | 2018-10-29 | 21700 | 5.013774 | 3.63 | 18.2 | Nail | 4.174 | 68.1684 | 50 | 50 | 21700-Brass | 21700-Brass | Top and Bottom Vent | 98.48644 | 0.027 | 103.6753 | 107.5961 | 28.36386 | 38.60187 | 40.63036 | 26.36143 | 35.87664 | 37.76193 | 2.962004 | 0.9587434 | - | - | - | - | 34.66 | 0 | 2.47 | 0.22 | 0 | 6.96 | 0.5 | 8.0927 | - | Yes
LG 21700-M50 (BV) | ESRF18_Oct_Run067 | ESRF18_Oct | V9.0 | 2018-10-29 | 21700 | 5.013774 | 3.63 | 18.2 | Nail | 4.17 | 68.4834 | 47.5 | 47.1 | 21700-Brass | 21700-Brass | Top and Bottom Vent | 95.3689 | 0.027 | 99.94517 | 101.949 | 24.71774 | 36.0599 | 41.17135 | 24.2452 | 35.37053 | 40.38426 | 1.559785 | 0.444041 | - | - | - | - | 34.49 | 1.39 | 1.87 | 0.38 | 3.54 | 12.92 | 0.5 | 8.0927 | - | Yes
LG 21700-M50 (BV) | DLS19_Feb_Run045 | DLS19_Feb | V9.1 | 2019-02-15 | 21700 | 5.013774 | 3.63 | 18.2 | Nail | 4.174 | 68.4844 | 47.6 | 48.1 | 21700-Brass | 21700-Brass | Top and Bottom Vent | 85.50834 | 0.026 | 88.9567 | 91.18943 | 27.02966 | 6.285351 | 57.87442 | 29.64122 | 6.892631 | 63.46615 | 0.2796079 | 1.953122 | - | - | - | - | 32.5 | 0.4 | 2.1 | 1 | 2.6 | 9.9 | 0.5 | 8.0927 | - | Yes
LG 21700-M50 (BV) | DLS19_Feb_Run047 | DLS19_Feb | V9.1 | 2019-02-15 | 21700 | 5.013774 | 3.63 | 18.2 | Nail | 4.189 | 68.4189 | 48.1 | 47.5 | 21700-Brass | 21700-Brass | Bottom Vent | 86.15427 | 0.023 | 88.74475 | 93.70753 | 18.67145 | 0.4873333 | 74.54875 | 19.92524 | 0.5200578 | 79.5547 | 0 | 4.962776 | - | - | - | - | 26.7 | 0.3 | 0.1 | 0 | 3.2 | 13.9 | 0.5 | 8.0927 | - | Yes
LG 21700-M50 (BV) | SPR2021_ESTA_8B100-01_SOC_RUN194 | SPR2021_ESTA_8B100-01_SOC | V10.0 | 2021-04-14 | 21700 | 5.013774 | 3.63 | 18.2 | Nail | 4.1797 | 68.46 | 49.5 | 50.6 | 21700-Brass | 21700-Brass | Top and Bottom Vent | 101.3387 | 0.029 | 103.716 | 106.4541 | 33.07611 | 68.01782 | 5.360196 | 31.07076 | 63.89402 | 5.035217 | 2.438423 | 0.2996828 | 0 | 0 | 0 | 23.93188 | 28.59 | 1.37 | 15.12 | 1.94 | 0.26 | 0.4 | 0.5 | 8.0927 | - | Yes
LG 21700-M50 (BV) | SPR2021_ESTA_8B100-01_SOC_RUN195 | SPR2021_ESTA_8B100-01_SOC | V10.0 | 2021-04-14 | 21700 | 5.013774 | 3.63 | 18.2 | Nail | 4.1768 | 68.36 | 48.9 | 48.4 | 21700-Brass | 21700-Brass | Top Vent | 100.2613 | 0.03 | 102.8035 | 109.3697 | 33.22291 | 74.67531 | 1.471493 | 30.3767 | 68.27787 | 1.34543 | 6.566263 | 0 | 0 | 0 | 0 | 29.300635 | 27.96 | 1.06 | 15.85 | 1.31 | 0 | 0 | 0.5 | 8.0927 | - | Yes
LG 21700-M50 (BV) | SPR2021_ESTA_8B100-01_SOC_RUN196 | SPR2021_ESTA_8B100-01_SOC | V10.0 | 2021-04-14 | 21700 | 5.013774 | 3.63 | 18.2 | Nail | 4.1757 | 68.52 | 49.8 | 48.4 | 21700-Brass | 21700-Brass | Top Vent | 101.4469 | 0.028 | 103.9848 | 110.4902 | 27.04088 | 83.06115 | 0.3881647 | 24.47356 | 75.17513 | 0.3513115 | 6.505412 | 0 | 0 | 0 | 0 | 29.21702 | 26.88 | 0.75 | 18.92 | 1.74 | 0 | 0 | 0.5 | 8.0927 | - | Yes
LG 21700-M50 (BV) | SPR2021_ESTA_8B100-01_SOC_RUN197 | SPR2021_ESTA_8B100-01_SOC | V10.0 | 2021-04-14 | 21700 | 5.013774 | 3.63 | 18.2 | Nail | 4.176 | 68.05 | 46.9 | 48.4 | 21700-Brass | 21700-Brass | Top Vent | 104.613 | 0.027 | 106.5439 | 110.833 | 21.49525 | 89.3261 | 0.01167807 | 19.39427 | 80.5952 | 0.01053663 | 4.289129 | 0 | 0 | 0 | 0 | 29.11062 | 20.97 | 2.26 | 27.31 | 3.73 | 0 | 0 | 0.5 | 8.0927 | - | Yes
LG 21700-M50 (BV) | SPR2021_ESTA_8B100-01_SOC_RUN198 | SPR2021_ESTA_8B100-01_SOC | V10.0 | 2021-04-14 | 21700 | 5.013774 | 3.63 | 18.2 | Nail | 4.1727 | 68.23 | 51 | 48.4 | 21700-Brass | 21700-Brass | Top Vent | 103.6561 | 0.028 | 105.6995 | 109.4628 | 24.73904 | 84.16075 | 0.5630482 | 22.6004 | 76.88522 | 0.5143739 | 3.76335 | 0 | 0 | 0 | 0 | 29.151325 | 19.38 | 10.94 | 22.52 | 3.26 | 0 | 0 | 0.5 | 8.0927 | - | Yes
LG 21700-M50 (BV) | SPR2021_ESTA_8B100-01_SOC_RUN199 | SPR2021_ESTA_8B100-01_SOC | V10.0 | 2021-04-15 | 21700 | 5.013774 | 3.63 | 18.2 | Nail | 3.8277 | 68.41 | 54.3 | 48.4 | 21700-Brass | 21700-Brass | Top Vent | 81.43149 | 0.026 | 84.35882 | 86.91981 | 24.28285 | 62.44612 | 0.1908372 | 27.93708 | 71.84337 | 0.2195555 | 2.560984 | 0 | 0 | 0 | 0 | 20.34709 | 27.14 | 9.32 | 18.22 | 1.47 | 0 | 0 | 0.5 | 8.0927 | - | Yes
LG 21700-M50 (BV) | SPR2021_ESTA_8B100-01_SOC_RUN200 | SPR2021_ESTA_8B100-01_SOC | V10.0 | 2021-04-15 | 21700 | 5.013774 | 3.63 | 18.2 | Nail | 3.8249 | 68.4 | 48.7 | 48.4 | 21700-Brass | 21700-Brass | Top Vent | 75.41881 | 0.022 | 79.07144 | 81.42546 | 27.20563 | 54.17461 | 0.04522646 | 33.4117 | 66.53276 | 0.05554339 | 2.354027 | 0 | 0 | 0 | 0 | 24.691545 | 35.67 | 6.94 | 12.26 | 1.36 | 0 | 0 | 0.5 | 8.0927 | - | Yes
LG 21700-M50 (BV) | SPR2021_ESTA_8B100-01_SOC_RUN201 | SPR2021_ESTA_8B100-01_SOC | V10.0 | 2021-04-15 | 21700 | 5.013774 | 3.63 | 18.2 | Nail | 3.8199 | 68.26 | 51 | 48.4 | 21700-Brass | 21700-Brass | Top Vent | 76.09487 | 0.02 | 78.85258 | 81.41898 | 28.70545 | 52.5354 | 0.1781287 | 35.25646 | 64.52476 | 0.2187803 | 2.566394 | 0 | 0 | 0 | 0 | 26.47647 | 35.11 | 7.76 | 11.85 | 1.43 | 0 | 0 | 0.5 | 8.0927 | - | Yes
LG 21700-M50 (BV) | SPR2021_ESTA_8B100-01_SOC_RUN202 | SPR2021_ESTA_8B100-01_SOC | V10.0 | 2021-04-15 | 21700 | 5.013774 | 3.63 | 18.2 | Nail | 3.8257 | 68.44 | 50.9 | 48.4 | 21700-Brass | 21700-Brass | Top Vent | 71.099 | 0.025 | 75.19392 | 77.05212 | 39.35973 | 36.90159 | 0.7907995 | 51.08196 | 47.89173 | 1.026318 | 1.858193 | 0 | 0 | 0 | 0 | 27.050485 | 46.86 | 0.61 | 6.97 | 2.13 | 0 | 0 | 0.5 | 8.0927 | - | Yes
LG 21700-M50 (BV) | SPR2021_ESTA_8B100-01_SOC_RUN203 | SPR2021_ESTA_8B100-01_SOC | V10.0 | 2021-04-16 | 21700 | 5.013774 | 3.63 | 18.2 | Nail | 3.443 | 68.36 | 51 | 48.4 | 21700-Brass | 21700-Brass | No Ejection | 10.93429 | 0.001 | 11.27632 | 11.27523 | 11.27523 | 0 | 0 | 100 | 0 | 0 | -0.001086738417 | 0 | 0 | 0 | 0 | 20.12067 | 68.81 | 0 | 0 | 0 | 0 | 0 | 0.5 | 8.0927 | - | Yes
LG 21700-M50 (BV) | SPR2021_ESTA_8B100-01_SOC_RUN204 | SPR2021_ESTA_8B100-01_SOC | V10.0 | 2021-04-16 | 21700 | 5.013774 | 3.63 | 18.2 | Nail | 3.449 | 68.36 | 51 | 48.4 | 21700-Brass | 21700-Brass | No Ejection | 11.06868 | 0.002 | 12.10434 | 12.10469 | 11.75236 | 0.2101929 | 0.1421442 | 97.08925 | 1.736458 | 1.17429 | 0.0003565238 | 0 | 0 | 0 | 0 | 19.49284 | 68.15 | 0 | 0 | 0 | 0 | 0 | 0.5 | 8.0927 | - | Yes
LG 21700-M50 (BV) | SPR2021_ESTA_8B100-01_SOC_RUN205 | SPR2021_ESTA_8B100-01_SOC | V10.0 | 2021-04-16 | 21700 | 5.013774 | 3.63 | 18.2 | Nail | 3.447 | 68.37 | 51 | 48.4 | 21700-Brass | 21700-Brass | No Ejection | 10.87621 | 0.003 | 12.26822 | 12.26858 | 11.68043 | 0.1303199 | 0.4578223 | 95.20611 | 1.062225 | 3.731666 | 0.0003607814 | 0 | 0 | 0 | 0 | 21.74805 | 68.2 | 0 | 0 | 0 | 0 | 0 | 0.5 | 8.0927 | - | Yes
MOLiCEL 18650-J | DLS18_Feb_Run017 | DLS18_Feb | V7.0¦8.0 | 2018-02-08 | 18650 | 2.37 | 3.7 | 8.769 | Heater (Non-ISC) | - | 48 | 37 | 37 | 18650-Aluminum | 18650-Aluminum | Top Vent | 31.45442 | 0.01 | 32.81646 | 33.56683 | 15.31311 | 17.45226 | 0.8014559 | 45.61978 | 51.99257 | 2.387643 | 0.7503695 | 0 | 906.4144 | 346.8336 | 91.15338 | 279.253675 | 34.6 | 0.3 | 1.7 | 1.2 | 0 | 0 | 0.5 | 8.0927 | - | No
MOLiCEL 18650-J | DLS18_Feb_Run023 | DLS18_Feb | V7.0¦8.0 | 2018-02-08 | 18650 | 2.37 | 3.7 | 8.769 | Heater (Non-ISC) | - | 48 | 37 | 37 | 18650-Aluminum | 18650-Aluminum | Top Vent | 33.49121 | 0.013 | 33.58353 | 35.65256 | 20.93621 | 14.1073 | 0.609051 | 58.72288 | 39.56882 | 1.708295 | 2.069026 | 0 | 907.1397 | 103.8253 | 94.22156 | 293.5351 | 36.1 | 0.4 | 3.3 | 0.3 | 0 | 0 | 0.5 | 8.0927 | - | No
MOLiCEL 18650-J | DLS18_Feb_Run024 | DLS18_Feb | V7.0¦8.0 | 2018-02-08 | 18650 | 2.37 | 3.7 | 8.769 | Heater (Non-ISC) | - | 48 | 37 | 37 | 18650-Aluminum | 18650-Aluminum | Top Vent | 34.48653 | 0.025 | 37.5658 | 38.76487 | 18.73404 | 19.47091 | 0.5599216 | 48.32737 | 50.22822 | 1.444405 | 1.199076 | 0 | 906.3121 | 95.2808 | 86.39276 | 271.626205 | 35.4 | 0.4 | 2.6 | 0.8 | 0 | 0 | 0.5 | 8.0927 | - | No
MOLiCEL 18650-J | DLS18_Feb_Run025 | DLS18_Feb | V7.0¦8.0 | 2018-02-08 | 18650 | 2.37 | 3.7 | 8.769 | Heater (Non-ISC) | - | 48 | 37 | 37 | 18650-Aluminum | 18650-Aluminum | Top Vent | 30.30122 | 0.026 | 35.38314 | 36.29649 | 15.50266 | 20.08017 | 0.7136554 | 42.71119 | 55.32263 | 1.966183 | 0.9133466 | 0 | 907.9459 | 112.2001 | 101.8411 | 329.57417 | 35.5 | 0.4 | 2.5 | 0.4 | 0 | 0 | 0.5 | 8.0927 | - | No
MOLiCEL 18650-M35A | ESTA20_DEC_NVY_RUN001 | ESTA20_DEC_NVY | V10.0 | 2020-12-16 | 18650 | 3.5 | 3.6 | 12.6 | Heater (Non-ISC) | 4.164 | 45.689 | 51.5 | 53.2 | 18650-Brass | 18650-Brass | Top Vent | 63.07485 | 0.0315 | 64.27421 | 66.84351 | 5.286879 | 60.46288 | 1.093756 | 7.909338 | 90.45437 | 1.636293 | 2.569301 | 0 | 905.545 | 107.3963 | 93.76068 | 223.511345 | 8.2 | 10.8 | 11.8 | 2.2 | 0.1 | 0.1 | 0.5 | 8.0927 | - | No
MOLiCEL 18650-M35A | ESTA20_DEC_NVY_RUN002 | ESTA20_DEC_NVY | V10.0 | 2020-12-16 | 18650 | 3.5 | 3.6 | 12.6 | Heater (Non-ISC) | 4.16 | 45.145 | 55.2 | 52 | 18650-Brass | 18650-Brass | Top Vent | 59.32779 | 0.0296 | 60.66796 | 66.12108 | 4.024007 | 61.34264 | 0.7544337 | 6.085816 | 92.7732 | 1.140988 | 5.453121 | 0 | 905.9153 | 110.3785 | 99.91979 | 252.82497 | 7.8 | 9.2 | 5 | 3.6 | 0 | 0 | 0.5 | 8.0927 | - | No
MOLiCEL 18650-M35A | ESTA20_DEC_NVY_RUN003 | ESTA20_DEC_NVY | V10.0 | 2020-12-16 | 18650 | 3.5 | 3.6 | 12.6 | Heater (Non-ISC) | 4.158 | 45.294 | 53.9 | 52 | 18650-Brass | 18650-Brass | Top and Bottom Vent | 62.91464 | 0.028 | 63.94141 | 64.76642 | 4.718206 | 59.23557 | 0.812644 | 7.284957 | 91.46031 | 1.25473 | 0.7353149 | 0.08969748 | 906.5271 | 104.615 | 94.76143 | 234.10745 | 8.4 | 9.6 | 16.8 | 1 | 0.4 | 2.5 | 0.5 | 8.0927 | - | No
MOLiCEL 18650-M35A | ESTA20_DEC_NVY_RUN004 | ESTA20_DEC_NVY | V10.0 | 2020-12-16 | 18650 | 3.5 | 3.6 | 12.6 | Heater (Non-ISC) | 4.16 | 45.141 | 53.2 | 56 | 18650-Brass | 18650-Brass | Top Vent | 62.18346 | 0.031 | 63.22976 | 68.14528 | 4.920829 | 62.10528 | 1.119172 | 7.221086 | 91.13658 | 1.642332 | 4.915521 | 0 | 907.0427 | 110.9397 | 100.5509 | 259.22771 | 7.7 | 8.9 | 10.7 | 1.1 | 0 | 0 | 0.5 | 8.0927 | - | No
MOLiCEL 18650-M35A | ESTA20_DEC_NVY_RUN005 | ESTA20_DEC_NVY | V10.0 | 2020-12-16 | 18650 | 3.5 | 3.6 | 12.6 | Heater (Non-ISC) | 4.159 | 45.288 | 52.2 | 56 | 18650-Brass | 18650-Brass | Top Vent | 64.51659 | 0.0367 | 66.39954 | 70.68868 | 5.99579 | 63.33905 | 1.353832 | 8.481967 | 89.60283 | 1.915203 | 4.289135 | 0 | 907.546 | 113.8374 | 103.2382 | 239.39041 | 7.9 | 10.2 | 11.6 | 1.3 | 0.1 | 0.2 | 0.5 | 8.0927 | - | No
MOLiCEL 18650-M35A | ESTA20_DEC_NVY_RUN006 | ESTA20_DEC_NVY | V10.0 | 2020-12-16 | 18650 | 3.5 | 3.6 | 12.6 | Heater (Non-ISC) | 4.156 | 45.13 | 48.1 | 50 | 18650-Brass | 18650-Brass | Top and Bottom Vent | 57.30074 | 0.0276 | 58.59024 | 60.02684 | 6.588848 | 39.80985 | 13.62814 | 10.9765 | 66.32009 | 22.70341 | 1.190834 | 0.2457589 | 907.1947 | 110.4541 | 100.1285 | 262.17321 | 1.7 | 9.2 | 9 | 1 | 7.2 | 3.7 | 0.5 | 8.0927 | - | No
MOLiCEL 18650-M35A | SPR2021_ESTA_8B100-01_SOC_RUN094 | SPR2021_ESTA_8B100-01_SOC | V10.0 | 2021-04-12 | 18650 | 3.5 | 3.6 | 12.6 | Heater (Non-ISC) | 4.1564 | 45.26 | 48.2 | 50.6 | 18650-Brass | 18650-Brass | Top Vent | 66.90526 | 0.035 | 68.20014 | 71.1037 | 5.710716 | 64.47218 | 0.9208037 | 8.031532 | 90.67345 | 1.295015 | 2.903558 | 0 | 948.2038 | 99.8689 | 94.54666 | 232.06845 | 7.84 | 8.25 | 14.98 | 0.3 | 0 | 0 | 0.5 | 8.0927 | - | No
MOLiCEL 18650-M35A | SPR2021_ESTA_8B100-01_SOC_RUN095 | SPR2021_ESTA_8B100-01_SOC | V10.0 | 2021-04-12 | 18650 | 3.5 | 3.6 | 12.6 | Heater (Non-ISC) | 4.1569 | 45.08 | 48.5 | 50.8 | 18650-Brass | 18650-Brass | Top Vent | 61.69662 | 0.034 | 63.09442 | 64.05141 | 25.55882 | 23.16854 | 15.32405 | 39.9036 | 36.17178 | 23.92461 | 0.9569902 | 0 | 966.2337 | 95.7253 | 92.33744 | 256.6409 | 17.88 | 2.25 | 6.45 | 0.61 | 1.45 | 4.02 | 0.5 | 8.0927 | - | No
MOLiCEL 18650-M35A | SPR2021_ESTA_8B100-01_SOC_RUN097 | SPR2021_ESTA_8B100-01_SOC | V10.0 | 2021-04-15 | 18650 | 3.5 | 3.6 | 12.6 | Heater (Non-ISC) | 4.154 | 45.02 | 48.3 | 47.9 | 18650-Brass | 18650-Brass | Top Vent | 65.40257 | 0.043 | 67.07533 | 70.07306 | 4.600807 | 64.11013 | 1.362128 | 6.565728 | 91.4904 | 1.943868 | 2.99773 | 0 | 965.877 | 111.177 | 107.3001 | 239.99156 | 8.11 | 8.44 | 12.53 | 2.19 | 0 | 0 | 0.5 | 8.0927 | - | No
MOLiCEL 18650-M35A | SPR2021_ESTA_8B100-01_SOC_RUN098 | SPR2021_ESTA_8B100-01_SOC | V10.0 | 2021-04-15 | 18650 | 3.5 | 3.6 | 12.6 | Heater (Non-ISC) | 4.1535 | 45.14 | 50.6 | 47.9 | 18650-Brass | 18650-Brass | Top and Bottom Vent | 62.91055 | 0.044 | 65.53047 | 66.5482 | 17.82971 | 19.82144 | 28.89704 | 26.79218 | 29.7851 | 43.42272 | 0.4105054 | 0.6072159 | 964.4673 | 102.912 | 99.16333 | 226.01044 | 17.03 | 1.73 | 3.76 | 0.63 | 3.4 | 5.78 | 0.5 | 8.0927 | - | No
MOLiCEL 18650-P28A | SPR2021_ESTA_8B100-01_SOC_RUN021 | SPR2021_ESTA_8B100-01_SOC | V10.0 | 2021-03-05 | 18650 | 2.8 | 3.6 | 10.08 | Nail | 4.191 | 44.51 | 50.9 | 47.7 | 18650-Brass | 18650-Brass | Top Vent | 64.9533 | 0.016 | 66.09201 | 67.77463 | 25.12987 | 42.48037 | 0.1643864 | 37.07858 | 62.67887 | 0.2425486 | 1.682613 | 0 | 0 | 0 | 0 | 19.13635 | 20.92 | 2.75 | 10.73 | 0.56 | 0 | 0 | 0.5 | 8.0927 | - | No
MOLiCEL 18650-P28A | SPR2021_ESTA_8B100-01_SOC_RUN022 | SPR2021_ESTA_8B100-01_SOC | V10.0 | 2021-03-05 | 18650 | 2.8 | 3.6 | 10.08 | Nail | 4.19 | 44.22 | 49.9 | 51.4 | 18650-Brass | 18650-Brass | Top Vent | 64.39548 | 0.017 | 65.49878 | 67.3194 | 24.2411 | 43.05823 | 0.02007832 | 36.00908 | 63.96109 | 0.02982545 | 1.820626 | 0 | 0 | 0 | 0 | 17.18208 | 20.23 | 3.24 | 11.31 | 0.67 | 0 | 0 | 0.5 | 8.0927 | - | No
MOLiCEL 18650-P28A | SPR2021_ESTA_8B100-01_SOC_RUN023 | SPR2021_ESTA_8B100-01_SOC | V10.0 | 2021-03-05 | 18650 | 2.8 | 3.6 | 10.08 | Nail | 4.191 | 44.38 | 49.1 | 47.7 | 18650-Brass | 18650-Brass | Top Vent | 65.47889 | 0.018 | 66.73274 | 68.60459 | 20.13313 | 48.44051 | 0.03095711 | 29.34662 | 70.60826 | 0.04512396 | 1.871849 | 0 | 0 | 0 | 0 | 20.090285 | 16.63 | 3.42 | 13.46 | 0.67 | 0 | 0 | 0.5 | 8.0927 | - | No
MOLiCEL 18650-P28A | SPR2021_ESTA_8B100-01_SOC_RUN024 | SPR2021_ESTA_8B100-01_SOC | V10.0 | 2021-03-05 | 18650 | 2.8 | 3.6 | 10.08 | Nail | 4.191 | 44.45 | 51.1 | 51.4 | 18650-Brass | 18650-Brass | Top Vent | 65.56921 | 0.019 | 66.92951 | 69.16283 | 23.73628 | 45.38068 | 0.04586585 | 34.31941 | 65.61427 | 0.06631575 | 2.233317 | 0 | 0 | 0 | 0 | 19.70854 | 18.07 | 3.42 | 11.99 | 0.47 | 0 | 0 | 0.5 | 8.0927 | - | No
MOLiCEL 18650-P28A | SPR2021_ESTA_8B100-01_SOC_RUN025 | SPR2021_ESTA_8B100-01_SOC | V10.0 | 2021-03-05 | 18650 | 2.8 | 3.6 | 10.08 | Nail | 4.191 | 44.48 | 49.4 | 47.7 | 18650-Brass | 18650-Brass | Top Vent | 66.45885 | 0.017 | 67.59393 | 69.51032 | 20.92932 | 48.44731 | 0.1336935 | 30.10966 | 69.69801 | 0.1923361 | 1.916394 | 0 | 0 | 0 | 0 | 20.718545 | 17.12 | 3.66 | 13.37 | 0.44 | 0 | 0 | 0.5 | 8.0927 | - | No
MOLiCEL 18650-P28A | SPR2021_ESTA_8B100-01_SOC_RUN026 | SPR2021_ESTA_8B100-01_SOC | V10.0 | 2021-03-05 | 18650 | 2.8 | 3.6 | 10.08 | Nail | 4.19 | 44.42 | 49.6 | 51.4 | 18650-Brass | 18650-Brass | Top Vent | 66.60357 | 0.02 | 68.02073 | 70.76049 | 22.75676 | 47.95483 | 0.04890365 | 32.16027 | 67.77062 | 0.06911152 | 2.739761 | 0 | 0 | 0 | 0 | 21.59967 | 16.5 | 3.46 | 13.89 | 0.42 | 0 | 0 | 0.5 | 8.0927 | - | No
MOLiCEL 18650-P28A | SPR2021_ESTA_8B100-01_SOC_RUN027 | SPR2021_ESTA_8B100-01_SOC | V10.0 | 2021-03-05 | 18650 | 2.8 | 3.6 | 10.08 | Nail | 4.191 | 44.24 | 48.9 | 47.7 | 18650-Brass | 18650-Brass | Top Vent | 66.5634 | 0.019 | 67.90166 | 69.76156 | 20.56318 | 49.16661 | 0.03176599 | 29.47638 | 70.47808 | 0.04553509 | 1.859901 | 0 | 0 | 0 | 0 | 22.78206 | 16.8 | 3.43 | 13.93 | 0.42 | 0 | 0 | 0.5 | 8.0927 | - | No
MOLiCEL 18650-P28A | SPR2021_ESTA_8B100-01_SOC_RUN028 | SPR2021_ESTA_8B100-01_SOC | V10.0 | 2021-03-05 | 18650 | 2.8 | 3.6 | 10.08 | Nail | 4.191 | 44.68 | 49.1 | 51.4 | 18650-Brass | 18650-Brass | Top Vent | 66.24118 | 0.019 | 67.53034 | 69.85482 | 21.35677 | 48.44899 | 0.04904948 | 30.57309 | 69.3567 | 0.07021631 | 2.324476 | 0 | 0 | 0 | 0 | 20.654675 | 15.8 | 3.64 | 14.65 | 0.53 | 0 | 0 | 0.5 | 8.0927 | - | No
MOLiCEL 18650-P28A | SPR2021_ESTA_8B100-01_SOC_RUN029 | SPR2021_ESTA_8B100-01_SOC | V10.0 | 2021-03-05 | 18650 | 2.8 | 3.6 | 10.08 | Nail | 4.19 | 44.71 | 50.3 | 47.7 | 18650-Brass | 18650-Brass | Top Vent | 64.95682 | 0.018 | 66.38766 | 68.00757 | 24.48979 | 43.40802 | 0.1097591 | 36.01039 | 63.82822 | 0.1613925 | 1.61991 | 0 | 0 | 0 | 0 | 22.2943 | 21.05 | 3.96 | 9.87 | 0.28 | 0 | 0 | 0.5 | 8.0927 | - | No
MOLiCEL 18650-P28A | SPR2021_ESTA_8B100-01_SOC_RUN030 | SPR2021_ESTA_8B100-01_SOC | V10.0 | 2021-03-05 | 18650 | 2.8 | 3.6 | 10.08 | Nail | 4.184 | 44.2 | 50.2 | 51.4 | 18650-Brass | 18650-Brass | Top Vent | 63.05216 | 0.01 | 63.77912 | 66.04722 | 21.75854 | 44.24351 | 0.04517523 | 32.94392 | 66.98769 | 0.06839838 | 2.268101 | 0 | 0 | 0 | 0 | 22.908715 | 18.48 | 3.56 | 11 | 0.43 | 0 | 0 | 0.5 | 8.0927 | - | No
MOLiCEL 18650-P28A | SPR2021_ESTA_8B100-01_SOC_RUN031 | SPR2021_ESTA_8B100-01_SOC | V10.0 | 2021-03-05 | 18650 | 2.8 | 3.6 | 10.08 | Nail | 3.729 | 44.16 | 47.8 | 47.7 | 18650-Brass | 18650-Brass | Top Vent | 42.12987 | 0.013 | 44.11028 | 44.73019 | 18.46423 | 26.25034 | 0.01562108 | 41.27912 | 58.68596 | 0.0349229 | 0.6199179 | 0 | 0 | 0 | 0 | 23.41803 | 31.84 | 0.39 | 4.18 | 0.47 | 0 | 0 | 0.5 | 8.0927 | - | No
MOLiCEL 18650-P28A | SPR2021_ESTA_8B100-01_SOC_RUN032 | SPR2021_ESTA_8B100-01_SOC | V10.0 | 2021-03-05 | 18650 | 2.8 | 3.6 | 10.08 | Nail | 3.73 | 44.2 | 49.4 | 51.4 | 18650-Brass | 18650-Brass | Top Vent | 42.29184 | 0.012 | 43.44608 | 44.89982 | 10.8879 | 34.00019 | 0.01172684 | 24.24932 | 75.72456 | 0.02611779 | 1.453747 | 0 | 0 | 0 | 0 | 23.885515 | 11.15 | 10.1 | 13.49 | 1.21 | 0 | 0 | 0.5 | 8.0927 | - | No
MOLiCEL 18650-P28A | SPR2021_ESTA_8B100-01_SOC_RUN033 | SPR2021_ESTA_8B100-01_SOC | V10.0 | 2021-03-15 | 18650 | 2.8 | 3.6 | 10.08 | Nail | 3.724 | 43.98 | 49.8 | 51.4 | 18650-Brass | 18650-Brass | Top Vent | 39.28851 | 0.01 | 40.70609 | 41.2337 | 20.19963 | 21.02763 | 0.006436762 | 48.98816 | 50.99623 | 0.01561044 | 0.5276127 | 0 | 0 | 0 | 0 | 22.86043 | 31.41 | 0.34 | 4 | 1.34 | 0 | 0 | 0.5 | 8.0927 | - | No
MOLiCEL 18650-P28A | SPR2021_ESTA_8B100-01_SOC_RUN034 | SPR2021_ESTA_8B100-01_SOC | V10.0 | 2021-03-15 | 18650 | 2.8 | 3.6 | 10.08 | Nail | 3.731 | 44.17 | 50.7 | 47.7 | 18650-Brass | 18650-Brass | Top Vent | 39.4878 | 0.01 | 40.85721 | 41.54924 | 22.14937 | 19.38758 | 0.01229261 | 53.30873 | 46.66169 | 0.02958564 | 0.6920349 | 0 | 0 | 0 | 0 | 23.552855 | 31.96 | 0.42 | 4.22 | 0.6 | 0 | 0 | 0.5 | 8.0927 | - | No
MOLiCEL 18650-P28A | SPR2021_ESTA_8B100-01_SOC_RUN036 | SPR2021_ESTA_8B100-01_SOC | V10.0 | 2021-03-16 | 18650 | 2.8 | 3.6 | 10.08 | Nail | 3.513 | 44.42 | 50.2 | 47.7 | 18650-Brass | 18650-Brass | No Ejection | 5.301491 | 0.001 | 5.507672 | 5.508851 | 5.483832 | 0.01256243 | 0.01245567 | 99.54586 | 0.2280408 | 0.2261029 | 0.001178116 | 0 | 0 | 0 | 0 | 24.970365 | 43.51 | 0 | 0 | 0 | 0 | 0 | 0.5 | 8.0927 | - | No
MOLiCEL 18650-P28A | SPR2021_ESTA_8B100-01_SOC_RUN037 | SPR2021_ESTA_8B100-01_SOC | V10.0 | 2021-03-16 | 18650 | 2.8 | 3.6 | 10.08 | Nail | 3.511 | 44.32 | 50.1 | 51.4 | 18650-Brass | 18650-Brass | No Ejection | 5.623258 | 0.002 | 5.95777 | 5.958707 | 5.946756 | 0.0001171914 | 0.01183369 | 99.79944 | 0.001966725 | 0.1985949 | 0.0009369461376 | 0 | 0 | 0 | 0 | 23.14615 | 43.36 | 0 | 0 | 0 | 0 | 0 | 0.5 | 8.0927 | - | No
MOLiCEL 18650-P28A | SPR2021_ESTA_8B100-01_SOC_RUN038 | SPR2021_ESTA_8B100-01_SOC | V10.0 | 2021-03-16 | 18650 | 2.8 | 3.6 | 10.08 | Nail | 3.502 | 44.22 | 50.2 | 47.7 | 18650-Brass | 18650-Brass | No Ejection | 4.797564 | 0.001 | 4.984305 | 4.985068 | 4.971907 | 0.008878829 | 0.004282768 | 99.73598 | 0.1781085 | 0.08591192 | 0.0007635858948 | 0 | 0 | 0 | 0 | 24.31352 | 43.28 | 0 | 0 | 0 | 0 | 0 | 0.5 | 8.0927 | - | No
MOLiCEL 18650-P28A | SPR2021_ESTA_8B100-01_SOC_RUN039 | SPR2021_ESTA_8B100-01_SOC | V10.0 | 2021-03-16 | 18650 | 2.8 | 3.6 | 10.08 | Nail | 3.507 | 44.09 | 50.1 | 51.4 | 18650-Brass | 18650-Brass | No Ejection | 7.079251 | 0.002 | 7.486255 | 7.486908 | 7.486908 | 0 | 0 | 100 | 0 | 0 | 0.00065339571 | 0 | 0 | 0 | 0 | 23.50363 | 43.54 | 0 | 0 | 0 | 0 | 0 | 0.5 | 8.0927 | - | No
MOLiCEL 18650-P28A | SPR2021_ESTA_8B100-01_SOC_RUN040 | SPR2021_ESTA_8B100-01_SOC | V10.0 | 2021-03-16 | 18650 | 2.8 | 3.6 | 10.08 | Nail | 3.498 | 44.14 | 50.2 | 47.7 | 18650-Brass | 18650-Brass | No Ejection | 6.37893 | 0.002 | 6.836373 | 6.837484 | 6.693144 | 0.03598396 | 0.1083559 | 97.88899 | 0.5262748 | 1.584733 | 0.001110948144 | 0 | 0 | 0 | 0 | 24.74742 | 43.34 | 0 | 0 | 0 | 0 | 0 | 0.5 | 8.0927 | - | No
MOLiCEL 18650-P28A | SPR2021_ESTA_8B100-01_SOC_RUN041 | SPR2021_ESTA_8B100-01_SOC | V10.0 | 2021-03-16 | 18650 | 2.8 | 3.6 | 10.08 | Nail | 2.974 | 44.59 | 50.1 | 51.4 | 18650-Brass | 18650-Brass | No Ejection | 1.998984 | 0.001 | 2.185059 | 2.185068 | 2.160368 | 0.003471726 | 0.02122797 | 98.86961 | 0.1588841 | 0.9715016 | 8.6969274e-06 | 0 | 0 | 0 | 0 | 25.43057 | 44.52 | 0 | 0 | 0 | 0 | 0 | 0.5 | 8.0927 | - | No
MOLiCEL 18650-P28A | SPR2021_ESTA_8B100-01_SOC_RUN042 | SPR2021_ESTA_8B100-01_SOC | V10.0 | 2021-03-16 | 18650 | 2.8 | 3.6 | 10.08 | Nail | 2.967 | 44.62 | 50.2 | 47.7 | 18650-Brass | 18650-Brass | No Ejection | 1.244684 | 0.001 | 1.485801 | 1.485806 | 1.463364 | 0.02107399 | 0.001367456 | 98.48961 | 1.418354 | 0.09203464 | 4.460848e-06 | 0 | 0 | 0 | 0 | 25.39962 | 44.6 | 0 | 0 | 0 | 0 | 0 | 0.5 | 8.0927 | - | No
MOLiCEL 18650-P28A | SPR2021_ESTA_8B100-01_SOC_RUN043 | SPR2021_ESTA_8B100-01_SOC | V10.0 | 2021-03-16 | 18650 | 2.8 | 3.6 | 10.08 | Nail | 2.403 | 44.62 | 50.2 | 47.7 | 18650-Brass | 18650-Brass | No Ejection | 1.739138 | 0.001 | 2.147885 | 2.147888 | 2.113614 | 0.02439922 | 0.009874939 | 98.40429 | 1.135963 | 0.4597511 | 3.293005e-06 | 0 | 0 | 0 | 0 | 25.51311 | 44.61 | 0 | 0 | 0 | 0 | 0 | 0.5 | 8.0927 | - | No
MOLiCEL 18650-P28A | SPR2021_ESTA_8B100-01_SOC_RUN044 | SPR2021_ESTA_8B100-01_SOC | V10.0 | 2021-03-16 | 18650 | 2.8 | 3.6 | 10.08 | Nail | 2.946 | 44.55 | 50.1 | 51.4 | 18650-Brass | 18650-Brass | No Ejection | 1.782549 | 0.001 | 2.046417 | 2.046424 | 2.033598 | 0.001447519 | 0.01137838 | 99.37325 | 0.07073407 | 0.5560126 | 7.446172e-06 | 0 | 0 | 0 | 0 | 24.59617 | 44.49 | 0 | 0 | 0 | 0 | 0 | 0.5 | 8.0927 | - | No
MOLiCEL 18650-P28A | SPR2021_ESTA_8B100-01_SOC_RUN045 | SPR2021_ESTA_8B100-01_SOC | V10.0 | 2021-03-16 | 18650 | 2.8 | 3.6 | 10.08 | Nail | 2.963 | 44.75 | 50.2 | 47.7 | 18650-Brass | 18650-Brass | No Ejection | 1.850747 | 0.001 | 2.114467 | 2.11448 | 1.097982 | 0.8406493 | 0.1758489 | 51.9268 | 39.75679 | 8.316415 | 1.343454e-05 | 0 | 0 | 0 | 0 | 25.061645 | 44.7 | 0 | 0 | 0 | 0 | 0 | 0.5 | 8.0927 | - | No
MOLiCEL 18650-Test Cell | ESRF17_Sep_Oct_Run001 | ESRF17_Oct | V7.0¦8.0 | 2017-10-04 | 18650 | 2.37 | 3.7 | 8.769 | Heater (ISC) | - | 48 | 37 | 37 | 18650-Aluminum | 18650-Aluminum | Top Vent | 38.0683 | 0.026 | 43.7096 | 46.25668 | 20.61543 | 25.43889 | 0.2023593 | 44.56747 | 54.99506 | 0.4374703 | 2.547081 | 0 | 1112.8 | 40.165 | 44.61122 | 142.05671 | 34.96 | 0.188 | 1.704 | 0.91 | 0 | 0 | 0.5 | 8.0927 | - | No
MOLiCEL 18650-Test Cell (DW-Gold) | DLS18_Feb_Run018 | DLS18_Feb | V7.0¦8.0 | 2018-02-08 | 18650 | 2.37 | 3.7 | 8.769 | Heater (ISC) | - | 48 | 37 | 37 | 18650-Aluminum | 18650-Aluminum | Top Vent | 41.23725 | 0.025 | 45.27858 | 47.91118 | 17.86699 | 29.32583 | 0.7183568 | 37.29191 | 61.20874 | 1.499351 | 2.632597 | 0 | 658.7354 | 135.4452 | 86.13111 | 255.08335 | 33.7 | 1 | 1.6 | 0.3 | 0 | 0 | 0.5 | 8.0927 | - | No
MOLiCEL 18650-Test Cell (DW-Gold) | DLS18_Feb_Run019 | DLS18_Feb | V7.0¦8.0 | 2018-02-08 | 18650 | 2.37 | 3.7 | 8.769 | Heater (ISC) | - | 48 | 37 | 37 | 18650-Aluminum | 18650-Aluminum | Top Vent | 36.94677 | 0.026 | 41.12174 | 42.73217 | 17.61207 | 24.46733 | 0.6527681 | 41.21502 | 57.2574 | 1.52758 | 1.61043 | 0 | 907.5326 | 128.2141 | 116.3316 | 336.581505 | 33.9 | 0 | 2.1 | 0.5 | 0 | 0 | 0.5 | 8.0927 | - | No
MOLiCEL 18650-Test Cell (DW-Gold) | DLS18_Feb_Run057 | DLS18_Feb | V7.0¦8.0 | 2018-02-10 | 18650 | 2.37 | 3.7 | 8.769 | Heater (ISC) | - | 48 | 37 | 37 | 18650-Aluminum | 18650-Aluminum | Top Vent | 39.43802 | 0.025 | 41.84082 | 42.82386 | 23.61445 | 18.55507 | 0.6543316 | 55.14322 | 43.32882 | 1.52796 | 0.9830327 | 0 | 904.5116 | 111.8292 | 101.1139 | 270.691605 | 35.4 | 0.5 | 2.9 | 1.7 | 0 | 0 | 0.5 | 8.0927 | - | No
MOLiCEL 18650-Test Cell (DW-Silver) | DLS18_Feb_Run020 | DLS18_Feb | V7.0¦8.0 | 2018-02-08 | 18650 | 2.37 | 3.7 | 8.769 | Heater (ISC) | - | 48 | 37 | 37 | 18650-Aluminum | 18650-Aluminum | Top Vent | 40.85562 | 0.022 | 43.12615 | 45.58141 | 24.74911 | 20.057 | 0.775301 | 54.29649 | 44.00259 | 1.700915 | 2.455267 | 0 | 907.4817 | 115.4028 | 104.7556 | 271.43 | 35.4 | 0.5 | 2.9 | 1.7 | 0 | 0.1 | 0.5 | 8.0927 | - | No
MOLiCEL 18650-Test Cell (DW-Silver) | DLS18_Feb_Run022 | DLS18_Feb | V7.0¦8.0 | 2018-02-08 | 18650 | 2.37 | 3.7 | 8.769 | Heater (ISC) | - | 48 | 37 | 37 | 18650-Aluminum | 18650-Aluminum | Top Vent | 35.85548 | 0.028 | 39.93633 | 41.1101 | 16.43288 | 23.95915 | 0.71807 | 39.97286 | 58.28044 | 1.7467 | 1.173771 | 0 | 907.6059 | 118.2243 | 107.3227 | 341.92106 | 35.9 | 0 | 2.5 | 0.7 | 0 | 0 | 0.5 | 8.0927 | - | No
MOLiCEL 18650-Test Cell (DW-Silver) | DLS18_Feb_Run021 | DLS18_Feb | V7.0¦8.0 | 2018-02-18 | 18650 | 2.37 | 3.7 | 8.769 | Heater (ISC) | - | 48 | 37 | 37 | 18650-Aluminum | 18650-Aluminum | Top Vent | 37.19747 | 0.027 | 40.99402 | 42.2196 | 19.6782 | 21.81821 | 0.7231918 | 46.60916 | 51.67791 | 1.712929 | 1.225577 | 0 | 828.5618 | 105.7174 | 88.4214 | 247.197485 | 33.9 | 0.7 | 1.4 | 0.2 | 0 | 0 | 0.5 | 8.0927 | - | No
Panasonic 18650-BE | DLS18_Feb_Run050 | DLS18_Feb | V7.0¦8.0 | 2018-02-10 | 18650 | 3.2 | 3.6 | 11.52 | Heater (Non-ISC) | - | 48 | 37 | 37 | 18650-Aluminum | 18650-Aluminum | Bottom Vent | 59.33338 | 0.046 | 60.83037 | 62.35648 | 13.44747 | 0.5855147 | 46.67663 | 21.56548 | 0.9389797 | 74.8545 | 0 | 1.526103 | 904.7314 | 106.3394 | 96.28801 | 312.25053 | 19.2 | 8.5 | 1.2 | 0 | 3.1 | 11.49 | 0.5 | 8.0927 | - | Yes
Panasonic 18650-BE | DLS18_Feb_Run051 | DLS18_Feb | V7.0¦8.0 | 2018-02-10 | 18650 | 3.2 | 3.6 | 11.52 | Heater (Non-ISC) | - | 47 | 37 | 37 | 18650-Aluminum | 18650-Aluminum | Bottom Vent | 50.6953 | 0.03 | 51.94554 | 58.40524 | 8.555119 | 1.82102 | 41.10245 | 14.64786 | 3.117906 | 70.37459 | 0 | 6.459695 | 906.046 | 129.3456 | 117.3203 | 299.682095 | 19.3 | 0 | 0 | 0 | 0 | 10.8 | 0.5 | 8.0927 | - | Yes
Saft D-Cell-VES16 | ESRF18_Oct_Run045 | ESRF18_Oct | V9.0 | 2018-10-27 | D-Cell | 4.5 | 3.6 | 16.2 | Heater (ISC) | 4.075 | 111.292 | 48 | 47.7 | DCell-Brass | DCell-Brass | Top Vent | 66.23203 | 0.027 | 75.28624 | 78.64543 | 24.89158 | 53.31653 | 0.4373185 | 31.65038 | 67.79356 | 0.5560635 | 3.35919 | 0 | 918.3489 | 112.2911 | 103.2014 | 243.5090525 | 72.5255 | 1.8123 | 8.9989 | 2.1295 | 0.1 | 0.6985 | 0.5 | 8.0927 | 380 | No
Saft D-Cell-VES16 | ESRF18_Oct_Run047 | ESRF18_Oct | V9.0 | 2018-10-28 | D-Cell | 4.5 | 3.6 | 16.2 | Heater (ISC) | 4.079 | 111.0028 | 48.7 | 51 | DCell-Brass | DCell-Brass | Top Vent | 68.06502 | 0.021 | 75.65256 | 79.36485 | 31.81178 | 47.05965 | 0.4934253 | 40.08295 | 59.29533 | 0.6217177 | 3.712286 | 0 | 911.0807 | 113.9661 | 103.8361 | 122.66852 | 71.4116 | 1.8543 | 6.7404 | 1.7074 | 1.8292 | 0 | 0.5 | 8.0927 | 380 | No
Saft D-Cell-VES16 | DLS19_Feb_Run072 | DLS19_Feb | V9.1 | 2019-02-16 | D-Cell | 4.5 | 3.6 | 16.2 | Heater (ISC) | 4.047 | 112.5 | 49 | 47.5 | DCell-Aluminum | DCell-Brass | Top Vent | 64.72277 | 0.044 | 77.14341 | 82.15226 | 20.08232 | 60.65445 | 1.41548 | 24.44525 | 73.83175 | 1.722996 | 5.008849 | 0 | 953.1615 | 180.0816 | 156.829 | 233.01761 | 71 | 0.8 | 8.2 | 1.7 | 0 | 0 | 0.5 | 8.0927 | 380 | No
Saft D-Cell-VES16 | DLS19_Dec_Run009 | DLS19_Dec | V10.0 | 2019-12-12 | D-Cell | 4.5 | 3.6 | 16.2 | Heater (ISC) | 4.081 | 112.5 | 49.9 | 46.4 | DCell-Aluminum | DCell-Brass | Top Vent | 65.75747 | 0.031 | 74.65423 | 78.04864 | 27.55479 | 50.18515 | 0.3086983 | 35.30464 | 64.29984 | 0.3955205 | 3.394403 | 0 | 964.0136 | 70.0241 | 67.24897 | 135.520755 | 74.3 | 0.1 | 5.4 | 0 | 0 | 0 | 0.5 | 8.0927 | 380 | No
Saft D-Cell-VES16 | DLS19_Dec_Run011 | DLS19_Dec | V10.0 | 2019-12-12 | D-Cell | 4.5 | 3.6 | 16.2 | Heater (ISC) | 4.082 | 112.3 | 48.3 | 49.7 | DCell-Brass | DCell-Brass | Top Vent | 57.54018 | 0.043 | 67.61869 | 71.4175 | 18.94302 | 51.56019 | 0.9142945 | 26.52434 | 72.19545 | 1.280211 | 3.798805 | 0 | 934.7893 | 153.8615 | 143.6309 | 299.43232 | 73.7 | 1.1 | 5.8 | 0.91 | 0 | 0 | 0.5 | 8.0927 | 380 | No
Saft D-Cell-VES16 | DLS19_Dec_Run013 | DLS19_Dec | V10.0 | 2019-12-12 | D-Cell | 4.5 | 3.6 | 16.2 | Heater (ISC) | 4.079 | 111.892 | 47.8 | 48.3 | DCell-Aluminum | DCell-Brass | Top Vent | 67.39035 | 0.034 | 75.04618 | 75.39988 | 36.36484 | 1.195507 | 37.83954 | 48.2293 | 1.585556 | 50.18514 | 0.353703 | 0 | 965.386 | 86.2912 | 83.08943 | 160.44802 | 97.1 | 2.2 | 5.4 | 0 | 0 | 0 | 0.5 | 8.0927 | 380 | No
Saft D-Cell-VES16 | DLS19_Dec_Run015 | DLS19_Dec | V10.0 | 2019-12-12 | D-Cell | 4.5 | 3.6 | 16.2 | Heater (ISC) | 4.073 | 112.384 | 50.5 | 48.3 | DCell-Brass | DCell-Brass | Top Vent | 55.95023 | 0.041 | 66.75736 | 69.77018 | 21.00573 | 48.00355 | 0.7608881 | 30.10704 | 68.8024 | 1.090564 | 3.012822 | 0 | 970.8401 | 132.6893 | 128.5897 | 236.34 | 72.7 | 1.5 | 10.3 | 0.7 | 0 | 0 | 0.5 | 8.0927 | 380 | No
Saft D-Cell-VES16 | DLS19_Dec_Run017 | DLS19_Dec | V10.0 | 2019-12-12 | D-Cell | 4.5 | 3.6 | 16.2 | Heater (ISC) | 4.093 | 112.227 | 51.2 | 48.3 | DCell-Aluminum | DCell-Brass | Top Vent | 60.15862 | 0.042 | 69.77471 | 73.63299 | 20.60414 | 52.08015 | 0.9486915 | 27.98222 | 70.72938 | 1.288406 | 3.85828 | 0 | 971.6438 | 140.3226 | 136.1339 | 249.8878 | 71.1 | 0.1 | 10.5 | 1.9 | 0 | 0.1 | 0.5 | 8.0927 | 380 | No
Saft D-Cell-VES16 | DLS19_Dec_Run019 | DLS19_Dec | V10.0 | 2019-12-12 | D-Cell | 4.5 | 3.6 | 16.2 | Heater (ISC) | 4.09 | 112.134 | 50.4 | 49.7 | DCell-Brass | DCell-Brass | Top Vent | 60.53654 | 0.047 | 70.97482 | 74.47379 | 21.06161 | 52.51595 | 0.8962254 | 28.28057 | 70.51602 | 1.20341 | 3.498966 | 0 | 935.7792 | 145.6429 | 136.0293 | 259.549745 | 70.9 | 1.1 | 7.8 | 3.3 | 0 | 0 | 0.5 | 8.0927 | 380 | No
Saft D-Cell-VES16 | DLS19_Feb_Run057 | DLS19_Feb | V9.1 | 2019-02-15 | D-Cell | 4.5 | 3.6 | 16.2 | Heater (Non-ISC) | 4.044 | 112.35 | 47.5 | 47.5 | DCell-Brass | DCell-Brass | Top Vent | 57.86533 | 0.031 | 65.49347 | 68.80689 | 27.5487 | 40.34399 | 0.9142041 | 40.0377 | 58.63364 | 1.328652 | 3.31342 | 0 | 822.1447 | 173.6868 | 143.6838 | 241.20787 | 74.1 | 1.4 | 7.5 | 3.5 | 0 | 0 | 0.5 | 8.0927 | 380 | No
Saft D-Cell-VES16 | DLS19_Feb_Run068 | DLS19_Feb | V9.1 | 2019-02-16 | D-Cell | 4.5 | 3.6 | 16.2 | Heater (Non-ISC) | 4.043 | 112.676 | 50.3 | 47.5 | DCell-Brass | DCell-Brass | Top Vent | 63.79572 | 0.035 | 71.94291 | 75.48473 | 20.18925 | 53.51623 | 1.779243 | 26.74614 | 70.89677 | 2.35709 | 3.541819 | 0 | 974.7823 | 115.2488 | 112.2476 | 219.40193 | 75 | 1.1 | 8.5 | 0.8 | 0 | 0 | 0.5 | 8.0927 | 380 | No
Saft D-Cell-VES16 | DLS19_Feb_Run069 | DLS19_Feb | V9.1 | 2019-02-16 | D-Cell | 4.5 | 3.6 | 16.2 | Heater (Non-ISC) | 4.031 | 112.592 | 50.6 | 47.5 | DCell-Brass | DCell-Brass | Top Vent | 47.21631 | 0.05 | 58.43135 | 63.43964 | 11.70752 | 50.59772 | 1.13439 | 18.45459 | 79.75727 | 1.788141 | 5.008285 | 0 | 1072.805 | 212.9935 | 228.7206 | 314.5589 | 69 | 1.4 | 6.5 | 3.8 | 0.1 | 0.1 | 0.5 | 8.0927 | 380 | No
Saft D-Cell-VES16 | DLS19_Feb_Run070 | DLS19_Feb | V9.1 | 2019-02-16 | D-Cell | 4.5 | 3.6 | 16.2 | Heater (Non-ISC) | 4.017 | 112.644 | 47.5 | 47.5 | DCell-Aluminum | DCell-Brass | Top Vent | 53.40814 | 0.037 | 65.48366 | 66.45278 | 15.71995 | 49.41665 | 1.316173 | 23.65583 | 74.36356 | 1.980614 | 0.9691217 | 0 | 984.8959 | 180.2247 | 177.7525 | 238.29554 | 75.9 | 4.6 | 9.24 | 8.8 | 3.7 | 2.5 | 0.5 | 8.0927 | 380 | No
Saft D-Cell-VES16 | DLS19_Dec_Run021 | DLS19_Dec | V10.0 | 2019-12-12 | D-Cell | 4.5 | 3.6 | 16.2 | Heater (Non-ISC) | 4.076 | 111.5 | 51.5 | 46.4 | DCell-Aluminum | DCell-Brass | Top Vent | 58.39326 | 0.046 | 68.96615 | 72.25322 | 22.97223 | 48.26054 | 1.020448 | 31.79406 | 66.79362 | 1.412322 | 3.287063 | 0 | 968.2736 | 157.4866 | 152.296 | 314.44486 | 73 | 0.2 | 9.7 | 0.8 | 0 | 0 | 0.5 | 8.0927 | 380 | No
Saft D-Cell-VES16 | DLS19_Dec_Run023 | DLS19_Dec | V10.0 | 2019-12-12 | D-Cell | 4.5 | 3.6 | 16.2 | Heater (Non-ISC) | 4.084 | 111.519 | 50.3 | 49.7 | DCell-Aluminum | DCell-Brass | Top Vent | 61.58395 | 0.049 | 71.16051 | 73.65456 | 27.4479 | 44.92711 | 1.279541 | 37.26572 | 60.99706 | 1.737219 | 2.494049 | 0 | 937.0338 | 166.8664 | 156.1317 | 275.61868 | 73.9 | 2.1 | 1.9 | 1.1 | 1.9 | 1.9 | 0.5 | 8.0927 | 380 | No
Saft D-Cell-VES16 | DLS19_Dec_Run025 | DLS19_Dec | V10.0 | 2019-12-14 | D-Cell | 4.5 | 3.6 | 16.2 | Heater (Non-ISC) | 4.088 | 111.667 | 53.6 | 53.7 | DCell-Brass | DCell-Brass | Top Vent | 55.98938 | 0.051 | 65.91569 | 68.59239 | 25.11361 | 42.49574 | 0.9830407 | 36.61282 | 61.95402 | 1.433163 | 2.6767 | 0 | 941.9546 | 159.3364 | 149.8557 | 271.99343 | 73.4 | 1.7 | 6.9 | 1 | 0 | 0 | 0.5 | 8.0927 | 380 | No
Saft D-Cell-VES16 | DLS19_Dec_Run027 | DLS19_Dec | V10.0 | 2019-12-14 | D-Cell | 4.5 | 3.6 | 16.2 | Heater (Non-ISC) | 4.074 | 111.49 | 52.3 | 52 | DCell-Brass | DCell-Brass | Top Vent | 61.27767 | 0.048 | 71.18976 | 75.55532 | 28.18161 | 46.23002 | 1.143695 | 37.2993 | 61.18698 | 1.513718 | 4.365566 | 0 | 977.9044 | 151.5288 | 147.919 | 270.893315 | 72.3 | 0.8 | 5.8 | 1.3 | 0 | 0 | 0.5 | 8.0927 | 380 | No
Saft D-Cell-VES16 | DLS19_Dec_Run029 | DLS19_Dec | V10.0 | 2019-12-14 | D-Cell | 4.5 | 3.6 | 16.2 | Heater (Non-ISC) | 4.058 | 111.701 | 48.6 | 52 | DCell-Brass | DCell-Brass | Top Vent | 52.16111 | 0.053 | 61.80302 | 63.86869 | 25.01401 | 37.56366 | 1.29102 | 39.16475 | 58.81389 | 2.021366 | 2.065672 | 0 | 942.6986 | 172.2232 | 162.153 | 289.89017 | 73.3 | 1.9 | 10.9 | 3.2 | 0 | 0 | 0.5 | 8.0927 | 380 | No
Saft D-Cell-VES16 | DLS19_Feb_Run056 | DLS19_Feb | V9.1 | 2019-02-15 | D-Cell | 4.5 | 3.6 | 16.2 | Nail | 4.058 | 112.335 | 51.5 | 47.5 | DCell-Brass | DCell-Brass | Top Vent | 75.25933 | 0.015 | 81.36255 | 83.77435 | 39.00734 | 44.65179 | 0.1152198 | 46.56239 | 53.30008 | 0.1375358 | 2.4118 | 0 | - | - | - | - | 74.2 | 2.3 | 11 | 2.7 | 0 | 0 | 0.5 | 8.0927 | 380 | No
Saft D-Cell-VES16 | DLS19_Feb_Run058 | DLS19_Feb | V9.1 | 2019-02-16 | D-Cell | 4.5 | 3.6 | 16.2 | Nail | 4.047 | 112.183 | 47 | 47.5 | DCell-Brass | DCell-Brass | Top Vent | 77.08914 | 0.012 | 82.09239 | 85.36491 | 31.0017 | 54.15854 | 0.2046758 | 36.31667 | 63.44356 | 0.2397657 | 3.272523 | 0 | - | - | - | - | 74.6 | 1.2 | 9.2 | 1.7 | 0 | 0 | 0.5 | 8.0927 | 380 | No
Saft D-Cell-VES16 | DLS19_Dec_Run047 | DLS19_Dec | V10.0 | 2019-12-13 | D-Cell | 4.5 | 3.6 | 16.2 | Nail | 3.93 | 111.582 | 45.5 | 45.9 | DCell-Brass | DCell-Brass | Top Vent | 72.38053 | 0.015 | 78.19236 | 80.49399 | 34.33652 | 46.13873 | 0.01874753 | 42.65724 | 57.31947 | 0.0232906 | 2.301629 | 0 | - | - | - | - | 75.6 | 0.5 | 4.9 | 0.8 | 0.1 | 0.3 | 0.5 | 8.0927 | 380 | No
Saft D-Cell-VES16 | DLS19_Dec_Run049 | DLS19_Dec | V10.0 | 2019-12-13 | D-Cell | 4.5 | 3.6 | 16.2 | Nail | 4.086 | 111.401 | 49.3 | 49.7 | DCell-Brass | DCell-Brass | Top Vent | 85.08592 | 0.019 | 91.62013 | 94.80959 | 40.25089 | 54.53061 | 0.02809162 | 42.45445 | 57.51592 | 0.02962951 | 3.189462 | 0 | - | - | - | - | 72.2 | 1.3 | 5.1 | 2.6 | 0.1 | 0.1 | 0.5 | 8.0927 | 380 | No
Saft D-Cell-VES16 | DLS19_Dec_Run051 | DLS19_Dec | V10.0 | 2019-12-13 | D-Cell | 4.5 | 3.6 | 16.2 | Nail | 4.085 | 111.412 | 48.69 | 49.5 | DCell-Brass | DCell-Brass | Top Vent | 84.28771 | 0.019 | 89.67572 | 94.59303 | 34.29169 | 60.2219 | 0.07944228 | 36.25181 | 63.66421 | 0.08398322 | 4.917315 | 0 | - | - | - | - | 70.8 | 0.7 | 7.8 | 1.51 | 0.1 | 0.1 | 0.5 | 8.0927 | 380 | No
Saft D-Cell-VES16 | DLS19_Dec_Run053 | DLS19_Dec | V10.0 | 2019-12-14 | D-Cell | 4.5 | 3.6 | 16.2 | Nail | 4.083 | 111.37 | 50.8 | 46 | DCell-Brass | DCell-Brass | Top Vent | 84.95884 | 0.018 | 90.92026 | 94.55259 | 35.43449 | 59.07195 | 0.04614363 | 37.47596 | 62.47523 | 0.04880208 | 3.632326 | 0 | - | - | - | - | 70.1 | 1.3 | 6.8 | 2 | 0.1 | 0.1 | 0.5 | 8.0927 | 380 | No
Saft D-Cell-VES16 | DLS19_Dec_Run055 | DLS19_Dec | V10.0 | 2019-12-14 | D-Cell | 4.5 | 3.6 | 16.2 | Nail | 4.085 | 111.411 | 47.1 | 48.4 | DCell-Brass | DCell-Brass | Top Vent | 84.66214 | 0.018 | 90.67398 | 93.51805 | 45.14013 | 48.33033 | 0.04759179 | 48.26889 | 51.68022 | 0.05089049 | 2.84407 | 0 | - | - | - | - | 72.9 | 1.8 | 9.3 | 1 | 0.1 | 0.1 | 0.5 | 8.0927 | 380 | No
Saft D-Cell-VES16 | DLS19_Dec_Run057 | DLS19_Dec | V10.0 | 2019-12-14 | D-Cell | 4.5 | 3.6 | 16.2 | Nail | 4.089 | 111.478 | 48.1 | 47.99 | DCell-Brass | DCell-Brass | Top Vent | 83.05213 | 0.019 | 88.72616 | 91.9078 | 35.86588 | 55.9878 | 0.05411722 | 39.02376 | 60.91735 | 0.05888207 | 3.181643 | 0 | - | - | - | - | 70.3 | 1.2 | 8.5 | 2.5 | 0.1 | 1.2 | 0.5 | 8.0927 | 380 | No
Saft D-Cell-VES16 | DLS19_Dec_Run059 | DLS19_Dec | V10.0 | 2019-12-14 | D-Cell | 4.5 | 3.6 | 16.2 | Nail | 4.076 | 111.5 | 48.5 | 49.4 | DCell-Brass | DCell-Brass | Top Vent | 78.70606 | 0.019 | 84.80869 | 87.67992 | 34.39282 | 53.26906 | 0.01804107 | 39.22542 | 60.75401 | 0.02057605 | 2.871235 | 0 | - | - | - | - | 72.3 | 1.5 | 9.8 | 2.5 | 0 | 0 | 0.5 | 8.0927 | 380 | No
Samsung 18650-26J | DLS19_Dec_Run001 | DLS19_Dec | V10.0 | 2019-12-11 | 18650 | 2.6 | 3.63 | 9.438 | Heater (Non-ISC) | 4.151 | 44.0838 | 47.3 | 50.4 | 18650-Aluminum | 18650-Brass | Top Vent | 30.57192 | 0.0404 | 34.55643 | 35.55185 | 13.58496 | 21.172 | 0.7948941 | 38.21167 | 59.55246 | 2.235873 | 0.9954254 | 0 | 938.7955 | 188.8533 | 114.1595 | 288.55152 | 28 | 0.5 | 3.4 | 1 | 0 | 0 | 0.5 | 8.0927 | - | No
Samsung 18650-26J | DLS19_Dec_Run002 | DLS19_Dec | V10.0 | 2019-12-11 | 18650 | 2.6 | 3.63 | 9.438 | Heater (Non-ISC) | 4.142 | 44.1052 | 46.8 | 51.3 | 18650-Aluminum | 18650-Brass | Top Vent | 46.06584 | 0.0419 | 48.67901 | 51.10513 | 10.91505 | 39.59659 | 0.5934818 | 21.35804 | 77.48066 | 1.161296 | 2.426117 | 0 | 931.06 | 119.7969 | 111.2928 | 300.641155 | 14.2 | 6.2 | 9.8 | 1.3 | 0 | 0 | 0.5 | 8.0927 | - | No
Samsung 18650-26J | DLS19_Dec_Run003 | DLS19_Dec | V10.0 | 2019-12-11 | 18650 | 2.6 | 3.63 | 9.438 | Heater (Non-ISC) | 4.146 | 44.1045 | 50.4 | 50.4 | 18650-Aluminum | 18650-Brass | Top Vent | 39.06524 | 0.043 | 42.81519 | 43.92972 | 6.839469 | 35.96217 | 1.128083 | 15.56911 | 81.86296 | 2.567926 | 1.114532 | 0 | 940.2004 | 125.684 | 117.9736 | 306.95516 | 12.2 | 12.4 | 7.3 | 1.9 | 0 | 0 | 0.5 | 8.0927 | - | No
Samsung 18650-26J | DLS19_Dec_Run004 | DLS19_Dec | V10.0 | 2019-12-11 | 18650 | 2.6 | 3.63 | 9.438 | Heater (Non-ISC) | 4.146 | 44.255 | 50.5 | 51.3 | 18650-Aluminum | 18650-Brass | Top Vent | 30.97721 | 0.0388 | 34.48444 | 35.1466 | 14.95287 | 19.53147 | 0.6622607 | 42.5443 | 55.57142 | 1.884281 | 0.6621577 | 0 | 930.294 | 125.9489 | 116.9814 | 325.37776 | 29.3 | 0.9 | 6 | 0.5 | 0 | 0 | 0.5 | 8.0927 | - | No
Samsung 18650-26J | DLS19_Dec_Run005 | DLS19_Dec | V10.0 | 2019-12-11 | 18650 | 2.6 | 3.63 | 9.438 | Heater (Non-ISC) | 4.138 | 44.025 | 50.8 | 50.2 | 18650-Brass | 18650-Brass | Top Vent | 35.94595 | 0.0398 | 40.25437 | 41.31993 | 15.59648 | 24.42886 | 1.294594 | 37.74566 | 59.12124 | 3.133098 | 1.065557 | 0 | 940.8955 | 130.8875 | 122.9405 | 280.09053 | 28.7 | 1.1 | 3.3 | 0.7 | 0 | 0 | 0.5 | 8.0927 | - | No
Samsung 18650-26J | DLS19_Dec_Run006 | DLS19_Dec | V10.0 | 2019-12-11 | 18650 | 2.6 | 3.63 | 9.438 | Heater (Non-ISC) | 4.157 | 44.1 | 48 | 51.3 | 18650-Brass | 18650-Brass | Top Vent | 33.86584 | 0.0408 | 37.93137 | 39.24654 | 4.789605 | 33.2952 | 1.161738 | 12.20389 | 84.83601 | 2.960103 | 1.315165 | 0 | 930.4807 | 128.0587 | 118.9627 | 307.344945 | 10.7 | 15.6 | 4.3 | 0.9 | 0 | 0 | 0.5 | 8.0927 | - | No
Samsung 18650-26J | DLS19_Dec_Run007 | DLS19_Dec | V10.0 | 2019-12-11 | 18650 | 2.6 | 3.63 | 9.438 | Heater (Non-ISC) | 4.158 | 44.1216 | 52.6 | 50.2 | 18650-Brass | 18650-Brass | Top Vent | 43.60251 | 0.0414 | 47.98912 | 50.12931 | 8.064132 | 40.88684 | 1.178337 | 16.08666 | 81.56274 | 2.350594 | 2.140185 | 0 | 947.9772 | 129.8004 | 122.795 | 291.56814 | 10.6 | 13.1 | 8 | 0.5 | 0 | 0 | 0.5 | 8.0927 | - | No
Samsung 18650-26J | DLS19_Dec_Run008 | DLS19_Dec | V10.0 | 2019-12-11 | 18650 | 2.6 | 3.63 | 9.438 | Heater (Non-ISC) | 4.15 | 44.112 | 49.69 | 51.3 | 18650-Brass | 18650-Brass | Top Vent | 30.80415 | 0.0402 | 35.3444 | 36.41496 | 11.58393 | 23.62226 | 1.208775 | 31.8109 | 64.86965 | 3.319445 | 1.07056 | 0 | 942.6911 | 134.0207 | 126.1348 | 297.6186 | 27.3 | 1.3 | 4 | 0.71 | 0 | 0 | 0.5 | 8.0927 | - | No
Samsung 18650-26J | DLS19_Dec_Run022 | DLS19_Dec | V10.0 | 2019-12-12 | 18650 | 2.6 | 3.63 | 9.438 | Heater (Non-ISC) | 4.138 | 44.0689 | 48.1 | 48.2 | 18650-Aluminum | 18650-Brass | Top Vent | 38.19935 | 0.0436 | 42.17143 | 43.36092 | 15.58841 | 26.87628 | 0.8962263 | 35.95038 | 61.98272 | 2.066899 | 1.189489 | 0 | 934.8306 | 121.1136 | 113.0086 | 288.38287 | 26.7 | 0.4 | 4.9 | 1.1 | 0 | 0 | 0.5 | 8.0927 | - | No
Samsung 18650-26J | DLS19_Dec_Run035 | DLS19_Dec | V10.0 | 2019-12-14 | 18650 | 2.6 | 3.63 | 9.438 | Heater (Non-ISC) | 4.14 | 44.1376 | 51.6 | 54.3 | 18650-Brass | 18650-Brass | Top Vent | 34.82906 | 0.0439 | 40.0421 | 41.36913 | 7.22101 | 32.68166 | 1.466458 | 17.45507 | 79.00012 | 3.544813 | 1.327029 | 0 | 950.8877 | 132.6087 | 119.4134 | 291.308245 | 10.2 | 17.3 | 3.8 | 0.6 | 0 | 0 | 0.5 | 8.0927 | - | No
Samsung 18650-30Q | DLS18_Feb_Run052 | DLS18_Feb | V7.0¦8.0 | 2018-02-10 | 18650 | 3 | 3.6 | 10.8 | Heater (Non-ISC) | - | 48 | 37 | 37 | 18650-Aluminum | 18650-Aluminum | Top Vent | 65.92254 | 0.057 | 67.28572 | 81.43527 | 9.248941 | 70.79414 | 1.392187 | 11.35741 | 86.93302 | 1.709563 | 14.14955 | 0 | 904.1619 | 102.4002 | 92.67001 | 306.90413 | 11.9 | 12.1 | 0.8 | 0 | 0 | 0 | 0.5 | 8.0927 | - | No
Samsung 18650-30Q | DLS18_Feb_Run054 | DLS18_Feb | V7.0¦8.0 | 2018-02-10 | 18650 | 3 | 3.6 | 10.8 | Heater (Non-ISC) | - | 48 | 37 | 37 | 18650-Aluminum | 18650-Aluminum | Top Vent and Bottom Rupture | 59.20345 | 0.029 | 60.31792 | 67.2588 | 8.645236 | 53.32288 | 5.290685 | 12.85369 | 79.28015 | 7.86616 | 6.627602 | 0.3132842 | 903.6262 | 96.0396 | 86.91511 | 289.53518 | 8.9 | 14.3 | 7.5 | 0.1 | 0.2 | 0.9 | 0.5 | 8.0927 | - | No
Samsung 18650-30Q | ESRF18_Oct_Run107 | ESRF18_Oct | V9.0 | 2018-10-28 | 18650 | 3 | 3.6 | 10.8 | Heater (Non-ISC) | 4.148 | 45.4366 | 47.9 | 45.9 | 18650-Brass | 18650-Brass | Top Vent | 53.76559 | 0.033 | 56.94338 | 59.56665 | 4.742492 | 54.07739 | 0.7467697 | 7.961656 | 90.78467 | 1.253671 | 2.623271 | 0 | 960.4102 | 97.9811 | 94.16573 | 215.27785 | 15 | 9.65 | 11.42 | 1.81 | 0.2 | 0 | 0.5 | 8.0927 | - | No
Samsung 18650-30Q | ESRF18_Oct_Run108 | ESRF18_Oct | V9.0 | 2018-10-28 | 18650 | 3 | 3.6 | 10.8 | Heater (Non-ISC) | 4.148 | 45.4336 | 50.1 | 47.5 | 18650-Brass | 18650-Brass | Top Vent | 65.06979 | 0.037 | 65.82091 | 72.22866 | 4.446342 | 67.4328 | 0.3495217 | 6.155925 | 93.36016 | 0.4839101 | 6.407751 | 0 | 957.2679 | 98.6198 | 94.42441 | 247.8527 | 7.8347 | 7.867 | 11.2039 | 2.8632 | 0 | 0 | 0.5 | 8.0927 | - | No
Samsung 18650-30Q | ESRF18_Oct_Run109 | ESRF18_Oct | V9.0 | 2018-10-28 | 18650 | 3 | 3.6 | 10.8 | Heater (Non-ISC) | 4.15 | 45.4292 | 45.5 | 45.5 | 18650-Aluminum | 18650-Brass | Top Vent | 59.57773 | 0.034 | 60.32853 | 65.96002 | 6.298342 | 58.17205 | 1.489631 | 9.548727 | 88.19289 | 2.258385 | 5.63149 | 0 | 961.9139 | 101.3267 | 97.67304 | 289.58047 | 6.9823 | 10.4135 | 8.975 | 2.2795 | 0 | 0 | 0.5 | 8.0927 | - | No
Samsung 18650-30Q | SPR2021_ESTA_8B100-01_SOC_RUN089 | SPR2021_ESTA_8B100-01_SOC | V10.0 | 2021-04-14 | 18650 | 3 | 3.6 | 10.8 | Heater (Non-ISC) | 4.1551 | 45.22 | 51 | 52.3 | 18650-Brass | 18650-Brass | Top Vent | 58.1039 | 0.037 | 59.80524 | 62.76041 | 6.188069 | 55.2048 | 1.367548 | 9.859828 | 87.96117 | 2.178997 | 2.955173 | 0 | 965.5841 | 108.4698 | 104.445 | 196.07205 | 7.69 | 13.77 | 6.9 | 0.6 | 0 | 0 | 0.5 | 8.0927 | - | No
Samsung 18650-30Q | SPR2021_ESTA_8B100-01_SOC_RUN090 | SPR2021_ESTA_8B100-01_SOC | V10.0 | 2021-04-14 | 18650 | 3 | 3.6 | 10.8 | Heater (Non-ISC) | 4.1561 | 45.28 | 49.4 | 52.3 | 18650-Brass | 18650-Brass | Top Vent | 61.55835 | 0.041 | 63.3203 | 65.93095 | 7.767489 | 56.96132 | 1.202135 | 11.78125 | 86.39543 | 1.823325 | 2.610653 | 0 | 966.2738 | 103.601 | 99.94207 | 226.44472 | 9.91 | 9.49 | 11.17 | 0.48 | 0 | 0 | 0.5 | 8.0927 | - | No
Samsung 18650-30Q | SPR2021_ESTA_8B100-01_SOC_RUN091 | SPR2021_ESTA_8B100-01_SOC | V10.0 | 2021-04-14 | 18650 | 3 | 3.6 | 10.8 | Heater (Non-ISC) | 4.1549 | 45.3 | 50 | 52.3 | 18650-Brass | 18650-Brass | Top Vent | 64.14884 | 0.045 | 65.74783 | 69.62163 | 8.120692 | 59.43276 | 2.068178 | 11.66404 | 85.36537 | 2.970597 | 3.873803 | 0 | 965.7008 | 100.5063 | 96.89834 | 227.73078 | 9.35 | 5.7 | 14.12 | 1.05 | 0 | 0 | 0.5 | 8.0927 | - | No
Samsung 18650-30Q | SPR2021_ESTA_8B100-01_SOC_RUN092 | SPR2021_ESTA_8B100-01_SOC | V10.0 | 2021-04-14 | 18650 | 3 | 3.6 | 10.8 | Heater (Non-ISC) | 4.1549 | 45.26 | 51.1 | 52.3 | 18650-Brass | 18650-Brass | Top Vent | 59.32783 | 0.042 | 60.83301 | 64.32667 | 4.932018 | 58.45073 | 0.9439258 | 7.667144 | 90.86546 | 1.467394 | 3.493656 | 0 | 966.3873 | 103.8973 | 100.2536 | 235.610965 | 7.39 | 9.73 | 11.51 | 0.99 | 0 | 0 | 0.5 | 8.0927 | - | No
Samsung 18650-30Q | SPR2021_ESTA_8B100-01_SOC_RUN093 | SPR2021_ESTA_8B100-01_SOC | V10.0 | 2021-04-14 | 18650 | 3 | 3.6 | 10.8 | Heater (Non-ISC) | 4.152 | 45.21 | 48.5 | 52.3 | 18650-Brass | 18650-Brass | Top Vent | 59.48274 | 0.043 | 61.04252 | 64.57759 | 5.952352 | 57.56656 | 1.058679 | 9.217365 | 89.14324 | 1.63939 | 3.535065 | 0 | 965.0049 | 104.9252 | 101.101 | 226.82863 | 7.2 | 10.87 | 9.19 | 0.98 | 0 | 0 | 0.5 | 8.0927 | - | No
Sanyo 18650-A | SPR2021_ESTA_8B100-01_SOC_RUN051 | SPR2021_ESTA_8B100-01_SOC | V10.0 | 2021-03-18 | 18650 | 2.15 | 3.6 | 7.74 | Heater (Non-ISC) | 4.17 | 41.43 | 50.1 | 51.4 | 18650-Brass | 18650-Brass | Top Vent | 26.3097 | 0.032 | 27.90886 | 29.15205 | 10.41428 | 18.16867 | 0.5690947 | 35.724 | 62.32383 | 1.95216 | 1.24319 | 0 | 915.4266 | 119.6542 | 0 | 289.04096 | 23.97 | 1.73 | 4.23 | 1.48 | 0 | 0 | 0.5 | 8.0927 | - | No
Sanyo 18650-A | SPR2021_ESTA_8B100-01_SOC_RUN052 | SPR2021_ESTA_8B100-01_SOC | V10.0 | 2021-03-18 | 18650 | 2.15 | 3.6 | 7.74 | Heater (Non-ISC) | 4.17 | 41.58 | 48.2 | 51.4 | 18650-Brass | 18650-Brass | Top Vent | 27.23641 | 0.024 | 28.64705 | 29.40578 | 13.98772 | 14.97809 | 0.4399664 | 47.56793 | 50.93588 | 1.49619 | 0.7587344 | 0 | 947.6923 | 74.4716 | 70.28447 | 175.01911 | 25 | 1.54 | 4.87 | 1.43 | 0 | 0 | 0.5 | 8.0927 | - | No
Sanyo 18650-A | SPR2021_ESTA_8B100-01_SOC_RUN053 | SPR2021_ESTA_8B100-01_SOC | V10.0 | 2021-03-18 | 18650 | 2.15 | 3.6 | 7.74 | Heater (Non-ISC) | 4.16 | 41.43 | 50.2 | 47.7 | 18650-Brass | 18650-Brass | Top Vent | 26.17506 | 0.029 | 28.35992 | 29.66739 | 8.264007 | 20.40584 | 0.9975485 | 27.85552 | 68.78204 | 3.362441 | 1.307468 | 0 | 950.4696 | 137.8592 | 130.8406 | 314.109705 | 24.25 | 0.38 | 4.69 | 1.49 | 0 | 0 | 0.5 | 8.0927 | - | No
Sanyo 18650-A | SPR2021_ESTA_8B100-01_SOC_RUN054 | SPR2021_ESTA_8B100-01_SOC | V10.0 | 2021-03-18 | 18650 | 2.15 | 3.6 | 7.74 | Heater (Non-ISC) | 4.17 | 41.55 | 49 | 51.4 | 18650-Brass | 18650-Brass | Top Vent | 23.80895 | 0.034 | 25.14726 | 25.85834 | 10.61149 | 14.68296 | 0.563899 | 41.03699 | 56.78228 | 2.180724 | 0.711084 | 0 | 966.7123 | 114.7567 | 110.7604 | 285.76167 | 25.97 | 0.81 | 4.67 | 1.7 | 0 | 0 | 0.5 | 8.0927 | - | No
Sanyo 18650-A | SPR2021_ESTA_8B100-01_SOC_RUN055 | SPR2021_ESTA_8B100-01_SOC | V10.0 | 2021-03-19 | 18650 | 2.15 | 3.6 | 7.74 | Heater (Non-ISC) | 4.17 | 41.49 | 49 | 47.7 | 18650-Brass | 18650-Brass | Top Vent | 26.37887 | 0.027 | 29.01325 | 29.4531 | 15.35932 | 13.52152 | 0.5722616 | 52.14838 | 45.90866 | 1.942958 | 0.4398544 | 0 | 942.249 | 94.18 | 88.59414 | 221.155555 | 28.18 | 1.46 | 4.15 | 0.3 | 0.45 | 0 | 0.5 | 8.0927 | - | No
Sanyo 18650-A | SPR2021_ESTA_8B100-01_SOC_RUN056 | SPR2021_ESTA_8B100-01_SOC | V10.0 | 2021-03-19 | 18650 | 2.15 | 3.6 | 7.74 | Heater (Non-ISC) | 4.17 | 41.5 | 49 | 51.4 | 18650-Brass | 18650-Brass | Top Vent | 25.02025 | 0.032 | 27.30883 | 28.05649 | 10.90208 | 15.95789 | 1.19652 | 38.85761 | 56.87771 | 4.264683 | 0.7476585 | 0 | 964.2473 | 122.4296 | 117.8604 | 294.82756 | 25.81 | 0.94 | 5.12 | 0.81 | 0 | 0 | 0.5 | 8.0927 | - | No
Sanyo 18650-A | SPR2021_ESTA_8B100-01_SOC_RUN057 | SPR2021_ESTA_8B100-01_SOC | V10.0 | 2021-03-19 | 18650 | 2.15 | 3.6 | 7.74 | Heater (Non-ISC) | 4.16 | 41.55 | 50.4 | 47.7 | 18650-Brass | 18650-Brass | Top Vent | 35.07346 | 0.031 | 38.61065 | 39.71673 | 15.09062 | 23.47682 | 1.149288 | 37.99563 | 59.11066 | 2.893712 | 1.10608 | 0 | 948.2073 | 130.7296 | 0 | 296.43926 | 23.66 | 0.76 | 5.28 | 1.67 | 0 | 0 | 0.5 | 8.0927 | - | No
Sanyo 18650-A | SPR2021_ESTA_8B100-01_SOC_RUN058 | SPR2021_ESTA_8B100-01_SOC | V10.0 | 2021-03-19 | 18650 | 2.15 | 3.6 | 7.74 | Heater (Non-ISC) | 4.16 | 41.54 | 51.2 | 51.4 | 18650-Brass | 18650-Brass | Top Vent | 25.7399 | 0.025 | 27.14585 | 27.57915 | 14.16521 | 12.86459 | 0.5493526 | 51.362 | 46.64608 | 1.991913 | 0.4333 | 0 | 962.768 | 84.2664 | 80.94014 | 216.42669 | 26.3 | 1.86 | 5.37 | 0.81 | 0 | 0 | 0.5 | 8.0927 | - | No
Sanyo 18650-A | SPR2021_ESTA_8B100-01_SOC_RUN059 | SPR2021_ESTA_8B100-01_SOC | V10.0 | 2021-03-19 | 18650 | 2.15 | 3.6 | 7.74 | Heater (Non-ISC) | 4.17 | 41.56 | 49.2 | 51.4 | 18650-Brass | 18650-Brass | Top Vent | 25.12338 | 0.034 | 28.09233 | 28.63239 | 12.96767 | 14.48433 | 1.180389 | 45.29021 | 50.58723 | 4.122566 | 0.5400594 | 0 | 967.0139 | 129.8387 | 125.3735 | 311.668405 | 27.34 | 0.96 | 4.1 | 0.93 | 0 | 0 | 0.5 | 8.0927 | - | No
Sanyo 18650-A | SPR2021_ESTA_8B100-01_SOC_RUN060 | SPR2021_ESTA_8B100-01_SOC | V10.0 | 2021-03-19 | 18650 | 2.15 | 3.6 | 7.74 | Heater (Non-ISC) | 4.16 | 41.64 | 49.4 | 51.4 | 18650-Brass | 18650-Brass | Top Vent | 27.2262 | 0.027 | 29.24373 | 29.91112 | 12.45641 | 16.5904 | 0.8643101 | 41.64475 | 55.46566 | 2.889594 | 0.6673909 | 0 | 962.892 | 92.3219 | 88.71351 | 222.437665 | 24.62 | 1.22 | 4.88 | 1.65 | 0 | 0 | 0.5 | 8.0927 | - | No
Sanyo 18650-A | SPR2021_ESTA_8B100-01_SOC_RUN061 | SPR2021_ESTA_8B100-01_SOC | V10.0 | 2021-04-12 | 18650 | 2.15 | 3.6 | 7.74 | Heater (Non-ISC) | 4.17 | 41.5 | 49.8 | 48.2 | 18650-Brass | 18650-Brass | Top Vent | 22.17982 | 0.03 | 23.42187 | 24.08378 | 8.766423 | 14.76079 | 0.5565623 | 36.3997 | 61.28936 | 2.310943 | 0.6619115 | 0 | 945.7393 | 96.1896 | 90.75603 | 234.78621 | 25.03 | 1.67 | 5.23 | 0.99 | 0 | 0 | 0.5 | 8.0927 | - | No
Sanyo 18650-A | SPR2021_ESTA_8B100-01_SOC_RUN062 | SPR2021_ESTA_8B100-01_SOC | V10.0 | 2021-04-12 | 18650 | 2.15 | 3.6 | 7.74 | Heater (Non-ISC) | 4.17 | 41.54 | 49.2 | 49.4 | 18650-Brass | 18650-Brass | Top Vent | 27.01377 | 0.026 | 29.44744 | 30.09299 | 11.81818 | 17.47565 | 0.7991582 | 39.2722 | 58.07217 | 2.655629 | 0.6455488 | 0 | 946.2779 | 88.3244 | 83.41585 | 198.362135 | 25.38 | 1.38 | 5.7 | 0.84 | 0 | 0 | 0.5 | 8.0927 | - | No
Sony 18650-VC7 | DLS18_Feb_Run048 | DLS18_Feb | V7.0¦8.0 | 2018-02-10 | 18650 | 3.53 | 3.597734 | 12.7 | Heater (Non-ISC) | - | 48 | 37 | 37 | 18650-Aluminum | 18650-Aluminum | Top and Bottom Vent | 66.38485 | 0.049 | 67.4866 | 75.77729 | 20.70139 | 37.03719 | 24.33181 | 27.31873 | 48.87637 | 32.10963 | 7.215304 | 1.07539 | 809.5344 | 98.126 | 88.83676 | 295.23456 | 18 | 0 | 2.9 | 1 | 0 | 3 | 0.5 | 8.0927 | - | Yes
Sony 18650-VC7 | DLS18_Feb_Run049 | DLS18_Feb | V7.0¦8.0 | 2018-02-10 | 18650 | 3.53 | 3.597734 | 12.7 | Heater (Non-ISC) | - | 48 | 37 | 37 | 18650-Aluminum | 18650-Aluminum | Top Vent Only - Bottom Vent Not Actuated | 67.46938 | 0.055 | 70.47115 | 77.00893 | 17.39455 | 58.83121 | 0.7831691 | 22.5877 | 76.39531 | 1.016985 | 6.537774 | 0 | 895.379 | 92.825 | 84.04153 | 297.40666 | 18.8 | 5.22 | 0 | 0 | 0 | 0 | 0.5 | 8.0927 | - | Yes
Sony 18650-VC7 | DLS18_Feb_Run061 | DLS18_Feb | V7.0¦8.0 | 2018-02-10 | 18650 | 3.53 | 3.597734 | 12.7 | Heater (Non-ISC) | - | 48 | 37 | 37 | 18650-Aluminum | 18650-Aluminum | Top Vent Only - Bottom Vent Not Actuated | 69.60398 | 0.034 | 70.75053 | 76.41141 | 20.43884 | 55.54761 | 0.4249576 | 26.74842 | 72.69544 | 0.5561442 | 5.660882 | 0 | 906.5606 | 93.2066 | 84.58232 | 275.77637 | 21.5 | 1.3 | 11.4 | 0.7 | 0 | 0 | 0.5 | 8.0927 | - | Yes
Sony 18650-VC7 | ESTA18_May_E-C_Run001 | ESTA18_May_E-C | V7.0¦8.0 | 2018-05-23 | 18650 | 3.53 | 3.597734 | 12.7 | Heater (Non-ISC) | - | 48 | 40.5 | 37 | 18650-Aluminum | 18650-Aluminum | Top Vent Only - Bottom Vent Not Actuated | 70.82718 | 0.03 | 71.50058 | 77.48516 | 15.68076 | 60.97624 | 0.8281476 | 20.23712 | 78.6941 | 1.068782 | 5.984578 | 0 | 978.2589 | 95.3204 | 92.75748 | 283.09735 | 13.52 | 6.74 | 12.57 | 2.05 | 0 | 0 | 0.5 | 8.0927 | - | Yes
Sony 18650-VC7 | ESTA18_May_E-C_Run002 | ESTA18_May_E-C | V7.0¦8.0 | 2018-05-24 | 18650 | 3.53 | 3.597734 | 12.7 | Heater (Non-ISC) | - | 48 | 41.7 | 42.1 | 18650-Aluminum | 18650-Aluminum | Top and Bottom Vent | 65.90395 | 0.072 | 67.27281 | 71.52238 | 21.58336 | 21.34224 | 28.59678 | 30.17707 | 29.83994 | 39.98298 | 2.367525 | 1.88204 | 978.1899 | 96.1565 | 94.00716 | 284.171925 | 13.4 | 0.26 | 3.92 | 0.52 | 0.83 | 3.94 | 0.5 | 8.0927 | - | Yes
Sony 18650-VC7 | ESTA18_Jun_E-C_Run003 | ESTA18_Jun_E-C | V7.0¦8.0 | 2018-06-19 | 18650 | 3.53 | 3.597734 | 12.7 | Heater (Non-ISC) | - | 48 | 40.9 | 37 | 18650-Aluminum | 18650-Aluminum | Top Vent Only - Bottom Vent Not Actuated | 71.65211 | 0.03 | 72.3296 | 78.77901 | 11.42496 | 66.63769 | 0.7163615 | 14.50254 | 84.58813 | 0.9093305 | 6.449411 | 0 | 979.7968 | 93.7564 | 91.81176 | 293.82559 | 10.78 | 7.54 | 15.87 | 0.24 | 0 | 0 | 0.5 | 8.0927 | - | Yes
Sony 18650-VC7 | ESTA18_Jun_E-C_Run004 | ESTA18_Jun_E-C | V7.0¦8.0 | 2018-06-22 | 18650 | 3.53 | 3.597734 | 12.7 | Heater (Non-ISC) | - | 48 | 42.2 | 40.3 | 18650-Aluminum | 18650-Aluminum | Top and Bottom Vent | 75.68587 | 0.032 | 77.01402 | 79.31935 | 22.28291 | 35.27963 | 21.75681 | 28.09265 | 44.47796 | 27.42939 | 1.62518 | 0.680148 | 981.2114 | 97.5786 | 95.69414 | 290.91074 | 20.5 | 0.23 | 7.93 | 0.71 | 0.04 | 6.24 | 0.5 | 8.0927 | - | Yes
Sony 18650-VC7 | ESTA18_Jun_E-C_Run005 | ESTA18_Jun_E-C | V7.0¦8.0 | 2018-06-25 | 18650 | 3.53 | 3.597734 | 12.7 | Heater (Non-ISC) | - | 48 | 40.9 | 37 | 18650-Aluminum | 18650-Aluminum | Top Vent Only - Bottom Vent Not Actuated | 68.88191 | 0.031 | 69.76875 | 76.14101 | 17.49442 | 57.96214 | 0.6844476 | 22.97635 | 76.12473 | 0.8989211 | 6.372259 | 0 | 981.1531 | 94.5344 | 92.26186 | 277.05765 | 18.39 | 0.06 | 12.42 | 0.39 | 0 | 0 | 0.5 | 8.0927 | - | Yes
Sony 18650-VC7 | ESTA18_Jun_E-C_Run006 | ESTA18_Jun_E-C | V7.0¦8.0 | 2018-06-25 | 18650 | 3.53 | 3.597734 | 12.7 | Heater (Non-ISC) | - | 48 | 39.9 | 41.2 | 18650-Aluminum | 18650-Aluminum | Top and Bottom Vent | 72.73127 | 0.03 | 73.7236 | 75.2155 | 21.38997 | 29.9759 | 23.84963 | 28.43825 | 39.85336 | 31.70839 | 0.8414335 | 0.6504638 | 980.1652 | 103.3799 | 97.63333 | 298.177995 | 20.33 | 2.02 | 6.76 | 0.6 | 2.44 | 5.99 | 0.5 | 8.0927 | - | Yes
Sony 18650-VC7 | ESTA18_Jun_E-C_Run007 | ESTA18_Jun_E-C | V7.0¦8.0 | 2018-06-28 | 18650 | 3.53 | 3.597734 | 12.7 | Heater (Non-ISC) | - | 48 | 42.3 | 37 | 18650-Aluminum | 18650-Aluminum | Top Vent Only - Bottom Vent Not Actuated | 62.37947 | 0.027 | 63.72093 | 67.32127 | 22.32526 | 44.31067 | 0.6853451 | 33.16226 | 65.81972 | 1.018022 | 3.600337 | 0 | 997.3731 | 555.8308 | 90.55666 | 268.983055 | 22.51 | 1.64 | 10.41 | 0.51 | 0 | 0 | 0.5 | 8.0927 | - | Yes
Sony 18650-VC7 | DLS19_Feb_Run123 | DLS19_Feb | V9.1 | 2019-02-16 | 18650 | 3.53 | 3.597734 | 12.7 | Heater (Non-ISC) | 4.143 | 46.9544 | 50.5 | 48.6 | 18650-Aluminum | 18650-Brass | Top and Bottom Vent | 56.39053 | 0.035 | 57.85328 | 59.7613 | 20.53209 | 15.24585 | 23.98336 | 34.35683 | 25.51123 | 40.13193 | 0.7667614 | 1.141256 | 972.1173 | 100.0288 | 97.36352 | 187.07671 | 15 | 0.94 | 2.34 | 0 | 1.74 | 6.64 | 0.5 | 8.0927 | - | Yes
Sony 18650-VC7 | ESTA18_Jun_E-C_Run008 | ESTA18_Jun_E-C | V7.0¦8.0 | 2020-06-28 | 18650 | 3.53 | 3.597734 | 12.7 | Heater (Non-ISC) | - | 48 | 42.7 | 37 | 18650-Aluminum | 18650-Aluminum | Top Vent Only - Bottom Vent Not Actuated | 67.48099 | 0.029 | 68.46412 | 71.87109 | 13.13411 | 58.05362 | 0.6833613 | 18.27453 | 80.77465 | 0.9508153 | 3.406975 | 0 | 997.3973 | 90.2001 | 89.96538 | 322.16312 | 12.1 | 10.52 | 12.2 | 0.99 | 0 | 0 | 0.5 | 8.0927 | - | Yes
Sony 18650-VTC6 | DLS19_Dec_Run042 | DLS19_Dec | V10.0 | 2019-12-13 | 18650 | 3.13 | 3.6 | 11.268 | Heater (Non-ISC) | 4.162 | 46.1371 | 52.3 | 48.6 | 18650-Aluminum | 18650-Brass | Top Vent | 59.49148 | 0.0453 | 62.78712 | 66.62585 | 12.70493 | 53.08159 | 0.8393268 | 19.06907 | 79.67117 | 1.259762 | 3.838727 | 0 | 934.5996 | 99.2289 | 92.51933 | 224.621455 | 11.5 | 3 | 11.1 | 1.3 | 0 | 0 | 0.5 | 8.0927 | - | No
Sony 18650-VTC6 | DLS19_Dec_Run043 | DLS19_Dec | V10.0 | 2019-12-13 | 18650 | 3.13 | 3.6 | 11.268 | Heater (Non-ISC) | 4.166 | 46.1494 | 51.4 | 48 | 18650-Aluminum | 18650-Brass | Top Vent | 53.82408 | 0.0453 | 55.95406 | 59.85196 | 5.471911 | 53.65306 | 0.7269851 | 9.14241 | 89.64295 | 1.214639 | 3.897892 | 0 | 952.2797 | 97.7305 | 92.82737 | 228.589205 | 6.6 | 8.3 | 9 | 1.7 | 0 | 0 | 0.5 | 8.0927 | - | No
Sony 18650-VTC6 | DLS19_Dec_Run044 | DLS19_Dec | V10.0 | 2019-12-13 | 18650 | 3.13 | 3.6 | 11.268 | Heater (Non-ISC) | 4.168 | 46.2356 | 47.5 | 49.9 | 18650-Brass | 18650-Brass | Top Vent | 54.54774 | 0.0398 | 55.98523 | 59.20056 | 13.55962 | 45.00584 | 0.6351017 | 22.90455 | 76.02265 | 1.072797 | 3.215333 | 0 | 946.905 | 103.4775 | 97.87731 | 229.37339 | 16.7 | 3.2 | 5.5 | 1.1 | 0 | 0 | 0.5 | 8.0927 | - | No
Sony 18650-VTC6 | DLS19_Dec_Run045 | DLS19_Dec | V10.0 | 2019-12-13 | 18650 | 3.13 | 3.6 | 11.268 | Heater (Non-ISC) | 4.164 | 46.2922 | 48.6 | 48.6 | 18650-Brass | 18650-Brass | Top Vent | 57.06622 | 0.0464 | 60.3105 | 63.53879 | 17.61294 | 45.14987 | 0.7759767 | 27.71998 | 71.05876 | 1.221265 | 3.22829 | 0 | 936.9246 | 107.1717 | 100.2234 | 237.939145 | 16.6 | 3.1 | 7.3 | 0.8 | 0 | 0 | 0.5 | 8.0927 | - | No
Soteria 18650 (AL) | ESRF18_Oct_Run025 | ESRF18_Oct | V9.0 | 2018-10-27 | 18650 | 2.1 | 3.65 | 7.665 | Heater (ISC) | 4.16 | 40.4387 | 46.8 | 47.6 | 18650-Brass | 18650-Brass | Top Vent | 27.364 | 0.017 | 30.81771 | 31.16696 | 15.03131 | 15.9276 | 0.2080417 | 48.22835 | 51.10414 | 0.6675073 | 0.3492447 | 0 | 972.017 | 50.1896 | 48.81112 | 115.05664 | 26.47 | 1.06 | 5.32 | 1.234 | 0 | 0 | 0.5 | 8.0927 | 250 | No
Soteria 18650 (AL) | ESRF18_Oct_Run026 | ESRF18_Oct | V9.0 | 2018-10-27 | 18650 | 2.1 | 3.65 | 7.665 | Heater (ISC) | 4.161 | 40.1051 | 45.9 | 47.7 | 18650-Brass | 18650-Brass | Top Vent | 28.70739 | 0.016 | 32.02677 | 32.53655 | 14.57328 | 17.49263 | 0.4706342 | 44.79051 | 53.76301 | 1.446479 | 0.5097763 | 0 | 962.1242 | 48.7073 | 46.88808 | 109.62699 | 26.149 | 0.95 | 3.86 | 1.455 | 0 | 0 | 0.5 | 8.0927 | 250 | No
Soteria 18650 (AL) | ESRF18_Oct_Run027 | ESRF18_Oct | V9.0 | 2018-10-27 | 18650 | 2.1 | 3.65 | 7.665 | Heater (ISC) | 4.158 | 40.2032 | 48.3 | 47.6 | 18650-Brass | 18650-Brass | Top Vent | 21.98777 | 0.014 | 25.43539 | 25.81409 | 8.091371 | 17.50874 | 0.2139722 | 31.34479 | 67.82631 | 0.828897 | 0.3786959 | 0 | 949.354 | 53.012 | 50.41509 | 190.66761 | 25.938 | 1.12 | 5.18 | 1.47 | 0 | 0 | 0.5 | 8.0927 | 250 | No
Soteria 18650 (AL) | ESRF18_Oct_Run028 | ESRF18_Oct | V9.0 | 2018-10-27 | 18650 | 2.1 | 3.65 | 7.665 | Heater (ISC) | 4.159 | 40.2464 | 47.7 | 47.7 | 18650-Aluminum | 18650-Brass | Top Vent | 27.96561 | 0.028 | 34.2735 | 34.68803 | 12.11335 | 21.27692 | 1.297757 | 34.92083 | 61.33794 | 3.741225 | 0.4145216 | 0 | 947.5076 | 109.052 | 103.3504 | 273.84023 | 25.84 | 0.42 | 5.92 | 2.165 | 0.5 | 0 | 0.5 | 8.0927 | 250 | No
Soteria 18650 (AL) | DLS19_Feb_Run005 | DLS19_Feb | V9.1 | 2019-02-13 | 18650 | 2.1 | 3.65 | 7.665 | Heater (ISC) | 4.163 | 40.3081 | 48.9 | 49.6 | 18650-Brass | 18650-Brass | Top Vent | 19.98284 | 0.015 | 21.69986 | 22.13082 | 10.0052 | 11.65868 | 0.4669331 | 45.20936 | 52.68077 | 2.109877 | 0.4309559 | 0 | 951.0155 | 66.4784 | 63.3442 | 132.425125 | 28.2 | 0.9 | 3.5 | 0.3 | 0 | 0 | 0.5 | 8.0927 | 250 | No
Soteria 18650 (AL) | ESRF18_Oct_Run005 | ESRF18_Oct | V9.0 | 2018-10-26 | 18650 | 2.1 | 3.65 | 7.665 | Heater (Non-ISC) | 4.155 | 40.5212 | 49 | 48.6 | 18650-Brass | 18650-Brass | Top Vent | 30.98581 | 0.026 | 36.89873 | 38.29373 | 2.856977 | 34.50002 | 0.9367298 | 7.460691 | 90.09314 | 2.44617 | 1.394998 | 0 | 754.8698 | 132.2464 | 94.74476 | 305.15552 | 10.6549 | 12.0541 | 4.4933 | 2.0679 | 0.0767 | 0.2311 | 0.5 | 8.0927 | 250 | No
Soteria 18650 (AL) | ESRF18_Oct_Run006 | ESRF18_Oct | V9.0 | 2018-10-26 | 18650 | 2.1 | 3.65 | 7.665 | Heater (Non-ISC) | 4.127 | 40.6049 | 47.1 | 48.4 | 18650-Brass | 18650-Brass | Top Vent | 26.16812 | 0.026 | 31.50466 | 32.06692 | 15.50123 | 15.90986 | 0.6558212 | 48.34027 | 49.61457 | 2.045164 | 0.5622592 | 0 | 963.121 | 113.9944 | 109.8347 | 254.58656 | 27.0058 | 1.041 | 2.7882 | 0.6765 | 0.065 | 0.1587 | 0.5 | 8.0927 | 250 | No
Soteria 18650 (AL) | ESRF18_Oct_Run007 | ESRF18_Oct | V9.0 | 2018-10-26 | 18650 | 2.1 | 3.65 | 7.665 | Heater (Non-ISC) | 4.127 | 40.5157 | 47 | 47.2 | 18650-Aluminum | 18650-Brass | Top Vent | 29.71403 | 0.031 | 35.62824 | 36.25558 | 6.396221 | 28.80689 | 1.052467 | 17.64203 | 79.45506 | 2.902909 | 0.627344 | 0 | 959.1667 | 119.4216 | 114.6542 | 284.98519 | 14.0566 | 11.5111 | 5.9863 | 0.8683 | 0.2045 | 0.2758 | 0.5 | 8.0927 | 250 | No
Soteria 18650 (AL) | ESRF18_Oct_Run071 | ESRF18_Oct | V9.0 | 2018-10-29 | 18650 | 2.1 | 3.65 | 7.665 | Nail | 4.152 | 40.547 | 49.5 | 49.7 | 18650-Brass | 18650-Brass | Top Vent | 31.48417 | 0.006 | 32.90531 | 33.32001 | 18.7597 | 14.35795 | 0.2023568 | 56.30161 | 43.09108 | 0.6073131 | 0.4146997 | 0 | - | - | - | - | 29.45 | 0 | 0.61 | 0.36 | 0 | 0 | 0.5 | 8.0927 | 250 | No
Soteria 18650 (ALCU) | ESRF18_Oct_Run033 | ESRF18_Oct | V9.0 | 2018-10-27 | 18650 | 2.1 | 3.65 | 7.665 | Heater (ISC) | 4.225 | 38.9866 | 51.2 | 47.6 | 18650-Brass | 18650-Brass | Top Vent | 27.3407 | 0.016 | 29.82988 | 30.45409 | 9.314687 | 20.96259 | 0.1768154 | 30.58599 | 68.83341 | 0.5805966 | 0.6242118 | 0 | 959.4693 | 49.8217 | 48.00382 | 123.1516 | 20.42 | 1 | 7.87 | 2.14 | 0 | 0.01 | 0.5 | 8.0927 | 250 | No
Soteria 18650 (ALCU) | ESRF18_Oct_Run035 | ESRF18_Oct | V9.0 | 2018-10-27 | 18650 | 2.1 | 3.65 | 7.665 | Heater (ISC) | 4.153 | 39.0194 | 50 | 47.7 | 18650-Brass | 18650-Brass | Top Vent | 28.57513 | 0.018 | 32.47733 | 33.31192 | 8.66479 | 24.07153 | 0.5755976 | 26.01108 | 72.26101 | 1.727903 | 0.8345907 | 0 | 959.9838 | 57.1034 | 54.90254 | 97.89804 | 20.89 | 0.98 | 7.67 | 1.88 | 0.1 | 0 | 0.5 | 8.0927 | 250 | No
Soteria 18650 (ALCU) | DLS19_Feb_Run011 | DLS19_Feb | V9.1 | 2019-02-14 | 18650 | 2.1 | 3.65 | 7.665 | Heater (ISC) | 4.159 | 38.9364 | 49.3 | 45.5 | 18650-Aluminum | 18650-Brass | Top Vent | 19.86146 | 0.024 | 21.07564 | 22.18331 | 1.161772 | 20.73878 | 0.282758 | 5.237144 | 93.48821 | 1.274643 | 1.107666 | 0 | 957.6769 | 98.8058 | 94.71683 | 242.60628 | 11.6 | 10.8 | 6.6 | 0.8 | 0 | 0 | 0.5 | 8.0927 | 250 | No
Soteria 18650 (ALCU) | ESRF18_Oct_Run019 | ESRF18_Oct | V9.0 | 2018-10-27 | 18650 | 2.1 | 3.65 | 7.665 | Heater (Non-ISC) | 4.149 | 39.1836 | 48.6 | 47.9 | 18650-Aluminum | 18650-Brass | Top Vent | 28.79737 | 0.021 | 30.2335 | 31.05472 | 13.05606 | 17.59812 | 0.4005431 | 42.0421 | 56.6681 | 1.289798 | 0.8212158 | 0 | 961.9821 | 87.6867 | 84.37071 | 183.95917 | 22.52 | 0.44 | 4.39 | 0.4164 | 0 | 0 | 0.5 | 8.0927 | 250 | No
Soteria 18650 (ALCU) | ESRF18_Oct_Run020 | ESRF18_Oct | V9.0 | 2018-10-27 | 18650 | 2.1 | 3.65 | 7.665 | Heater (Non-ISC) | 4.147 | 38.9824 | 47.2 | 47.7 | 18650-Aluminum | 18650-Brass | Top Vent | 30.18422 | 0.032 | 36.55519 | 38.03069 | 2.423257 | 34.40146 | 1.205976 | 6.371846 | 90.4571 | 3.171059 | 1.475498 | 0 | 953.5377 | 124.8509 | 119.093 | 361.55192 | 9.33 | 9.03 | 9.48 | 1.82 | 0 | 0 | 0.5 | 8.0927 | 250 | No
Soteria 18650 (ALCU) | DLS19_Feb_Run009 | DLS19_Feb | V9.1 | 2019-02-14 | 18650 | 2.1 | 3.65 | 7.665 | Heater (Non-ISC) | 4.107 | 38.925 | 46.6 | 47.5 | 18650-Brass | 18650-Brass | Top Vent | 25.11396 | 0.021 | 26.88097 | 28.24727 | 6.846438 | 20.02427 | 1.376565 | 24.23752 | 70.88921 | 4.873267 | 1.366304 | 0 | 953.5646 | 152.8777 | 86.53378 | 234.125445 | 20.5 | 0.2 | 4.6 | 1.58 | 0 | 0 | 0.5 | 8.0927 | 250 | No
Soteria 18650 (ALCUDW) | DLS19_Feb_Run025 | DLS19_Feb | V9.1 | 2019-02-14 | 18650 | 2.1 | 3.65 | 7.665 | Heater (ISC) | 4.157 | 38.343 | 49.5 | 45.5 | 18650-Brass | 18650-Brass | Top Vent | 23.36536 | 0.031 | 26.45433 | 27.1769 | 0.9509909 | 25.64508 | 0.5808294 | 3.499263 | 94.36352 | 2.137218 | 0.7225609 | 0 | 952.9872 | 125.4954 | 109.7825 | 231.39199 | 9.8 | 10.9 | 8.2 | 3.4 | 0.2 | 0.1 | 0.5 | 8.0927 | 250 | No
Soteria 18650 (ALCUDW) | DLS19_Feb_Run026 | DLS19_Feb | V9.1 | 2019-02-14 | 18650 | 2.1 | 3.65 | 7.665 | Heater (ISC) | 4.159 | 38.2317 | 50.1 | 55.1 | 18650-Brass | 18650-Brass | Top Vent | 21.12645 | 0.016 | 22.42963 | 22.83451 | 7.357595 | 15.01989 | 0.457029 | 32.22138 | 65.77714 | 2.001483 | 0.4048848 | 0 | 952.9513 | 92.3202 | 74.21643 | 195.263645 | 23.2 | 0.9 | 4.5 | 1.8 | 0.4 | 0.5 | 0.5 | 8.0927 | 250 | No
Soteria 18650 (ALCUDW) | DLS19_Feb_Run027 | DLS19_Feb | V9.1 | 2019-02-14 | 18650 | 2.1 | 3.65 | 7.665 | Heater (ISC) | 4.154 | 38.2273 | 49.2 | 49.6 | 18650-Brass | 18650-Brass | Top Vent | 23.4161 | 0.027 | 28.07093 | 29.40567 | 1.94874 | 26.92152 | 0.5354147 | 6.62709 | 91.55212 | 1.820787 | 1.334747 | 0 | 954.7952 | 93.7994 | 89.46763 | 237.62572 | 8.6 | 11.9 | 4.3 | 3.6 | 0.1 | 0.1 | 0.5 | 8.0927 | 250 | No
Soteria 18650 (ALCUDW) | DLS19_Feb_Run022 | DLS19_Feb | V9.1 | 2019-02-14 | 18650 | 2.1 | 3.65 | 7.665 | Heater (Non-ISC) | 4.152 | 38.2813 | 45.5 | 49.6 | 18650-Brass | 18650-Brass | Top Vent | 22.1013 | 0.021 | 23.94226 | 24.35551 | 5.231075 | 18.80016 | 0.3242805 | 21.47799 | 77.19056 | 1.331446 | 0.4132462 | 0 | 952.8382 | 109.2752 | 83.95715 | 216.770125 | 22.1 | 1.8 | 3.6 | 5.7 | 0.2 | 0 | 0.5 | 8.0927 | 250 | No
Soteria 18650 (ALCUDW) | DLS19_Feb_Run023 | DLS19_Feb | V9.1 | 2019-02-14 | 18650 | 2.1 | 3.65 | 7.665 | Heater (Non-ISC) | 4.15 | 38.1331 | 52.4 | 45.5 | 18650-Brass | 18650-Brass | Top Vent | 20.05002 | 0.023 | 22.53521 | 22.99655 | 7.889916 | 14.57406 | 0.5325745 | 34.30913 | 63.37499 | 2.315888 | 0.4613463 | 0 | 952.1101 | 99.2242 | 85.87986 | 201.08931 | 24.5 | 1.1 | 1.8 | 1.9 | 0.2 | 0 | 0.5 | 8.0927 | 250 | No
Soteria 18650 (ALCUDW) | DLS19_Feb_Run024 | DLS19_Feb | V9.1 | 2019-02-14 | 18650 | 2.1 | 3.65 | 7.665 | Heater (Non-ISC) | 4.162 | 38.2628 | 50.6 | 49.6 | 18650-Brass | 18650-Brass | Top Vent | 19.21241 | 0.023 | 21.95874 | 23.52961 | 0.4816583 | 22.6191 | 0.4288588 | 2.04703 | 96.13034 | 1.822634 | 1.570872 | 0 | 954.1108 | 92.5197 | 84.35528 | 185.6981 | 8.9 | 10.6 | 4.1 | 3.1 | 0 | 0 | 0.5 | 8.0927 | 250 | No
Soteria 18650 (ALCUDW) | DLS19_Feb_Run039 | DLS19_Feb | V9.1 | 2019-02-15 | 18650 | 2.1 | 3.65 | 7.665 | Nail | 4.024 | 38.1839 | 47.5 | 47.5 | 18650-Brass | 18650-Brass | Top Vent | 29.29282 | 0.005 | 30.6968 | 31.08178 | 14.31766 | 16.64141 | 0.122702 | 46.0645 | 53.54073 | 0.3947717 | 0.3849761 | 0 | - | - | - | - | 25.9 | 0.6 | 2.5 | 0 | 0 | 0 | 0.5 | 8.0927 | 250 | No
Soteria 18650 (ALCUDW) | DLS19_Feb_Run040 | DLS19_Feb | V9.1 | 2019-02-15 | 18650 | 2.1 | 3.65 | 7.665 | Nail | 4.162 | 38.2044 | 51.1 | 47.5 | 18650-Brass | 18650-Brass | Top Vent | 30.69417 | 0.005 | 31.76723 | 32.13807 | 17.74619 | 14.30459 | 0.08729413 | 55.21859 | 44.50979 | 0.2716222 | 0.3708378 | 0 | - | - | - | - | 25.4 | 1.1 | 2.9 | 0.2 | 0 | 0 | 0.5 | 8.0927 | 250 | No
Soteria 18650 (ALCUDW) | DLS19_Feb_Run041 | DLS19_Feb | V9.1 | 2019-02-15 | 18650 | 2.1 | 3.65 | 7.665 | Nail | 4.159 | 38.1274 | 47.2 | 47.5 | 18650-Brass | 18650-Brass | Top Vent | 31.5547 | 0.006 | 32.57567 | 32.83593 | 20.36597 | 12.12133 | 0.348636 | 62.02342 | 36.91483 | 1.061751 | 0.2602618 | 0 | - | - | - | - | 27.4 | 1.1 | 1.7 | 0.1 | 0 | 0 | 0.5 | 8.0927 | 250 | No
Soteria 18650 (ALDW) | DLS19_Feb_Run020 | DLS19_Feb | V9.1 | 2019-02-14 | 18650 | 2.1 | 3.65 | 7.665 | Heater (ISC) | 4.18 | 40.9975 | 51 | 46.8 | 18650-Brass | 18650-Brass | Top Vent | 23.29428 | 0.014 | 25.79291 | 26.61436 | 5.005885 | 20.48165 | 1.126823 | 18.80896 | 76.95715 | 4.233892 | 0.8214535 | 0 | 950.6046 | 64.2085 | 61.19995 | 128.71926 | 10.3 | 14.3 | 3.9 | 1.8 | 0.1 | 0.5 | 0.5 | 8.0927 | 250 | No
Soteria 18650 (ALDW) | DLS19_Feb_Run028 | DLS19_Feb | V9.1 | 2019-02-14 | 18650 | 2.1 | 3.65 | 7.665 | Heater (ISC) | 4.179 | 41.2176 | 48.5 | 45.5 | 18650-Brass | 18650-Brass | Top Vent | 25.9336 | 0.024 | 28.09781 | 29.15392 | 2.847541 | 25.74329 | 0.563095 | 9.767267 | 88.30128 | 1.931455 | 1.05611 | 0 | 953.8133 | 150.1266 | 81.66188 | 221.57762 | 15.4 | 8.6 | 5.9 | 3 | 0 | 0 | 0.5 | 8.0927 | 250 | No
Soteria 18650 (ALDW) | DLS19_Feb_Run015 | DLS19_Feb | V9.1 | 2019-02-14 | 18650 | 2.1 | 3.65 | 7.665 | Heater (Non-ISC) | 4.128 | 40.3829 | 50.3 | 47.5 | 18650-Brass | 18650-Brass | Top Vent | 21.54696 | 0.024 | 27.85645 | 28.39863 | - | - | - | - | - | - | 0.54218 | 0 | 949.2709 | 129.4659 | 88.32928 | 245.62439 | 11.8 | 15.3 | 4.4 | 0.7 | 0.1 | 0.3 | 0.5 | 8.0927 | 250 | No
Soteria 18650 (ALDW) | DLS19_Feb_Run017 | DLS19_Feb | V9.1 | 2019-02-14 | 18650 | 2.1 | 3.65 | 7.665 | Heater (Non-ISC) | 4.129 | 40.4173 | 50.7 | 50.7 | 18650-Brass | 18650-Brass | Top Vent | 22.1547 | 0.025 | 25.28761 | 26.42869 | 0.5573178 | 25.21341 | 0.6579645 | 2.10876 | 95.40166 | 2.489584 | 1.141079 | 0 | 950.2984 | 133.3877 | 89.79219 | 243.10553 | 9 | 14.2 | 4.4 | 2.9 | 0 | 0 | 0.5 | 8.0927 | 250 | No
Soteria 18650 (ALDW) | DLS19_Feb_Run038 | DLS19_Feb | V9.1 | 2019-02-15 | 18650 | 2.1 | 3.65 | 7.665 | Nail | 4.158 | 40.5854 | 48.6 | 45.5 | 18650-Brass | 18650-Brass | Top Vent | 31.03132 | 0.007 | 32.48837 | 32.83523 | 16.78668 | 15.93405 | 0.1144981 | 51.12399 | 48.52731 | 0.3487051 | 0.3468597 | 0 | - | - | - | - | 28.9 | 0.5 | 1.8 | 0.1 | 0 | 0 | 0.5 | 8.0927 | 250 | No
Soteria 18650 (Control) | ESRF18_Oct_Run021 | ESRF18_Oct | V9.0 | 2018-10-27 | 18650 | 2.1 | 3.65 | 7.665 | Heater (ISC) | 4.162 | 40.8879 | 45.1 | 0 | 18650-Brass | 18650-Brass | Top Vent | 34.30826 | 0.017 | 38.37493 | 39.11556 | 19.09151 | 19.53234 | 0.4917092 | 48.80797 | 49.93496 | 1.257068 | 0.740625 | 0 | 962.1134 | 48.2851 | 46.66218 | 96.08643 | 27.04 | 1.02 | 1.39 | 1.62 | 0.12 | 0.17 | 0.5 | 8.0927 | 250 | No
Soteria 18650 (Control) | ESRF18_Oct_Run022 | ESRF18_Oct | V9.0 | 2018-10-27 | 18650 | 2.1 | 3.65 | 7.665 | Heater (ISC) | 4.15 | 40.7395 | 49.3 | 47.7 | 18650-Brass | 18650-Brass | Top Vent | 34.27969 | 0.017 | 39.78923 | 40.19592 | 18.52555 | 21.2338 | 0.4365718 | 46.08814 | 52.82575 | 1.08611 | 0.4066917 | 0 | 960.8544 | 53.4293 | 51.49933 | 117.78091 | 28.02 | 0.48 | 3.28 | 1.578 | 0.5 | 0.38 | 0.5 | 8.0927 | 250 | No
Soteria 18650 (Control) | ESRF18_Oct_Run023 | ESRF18_Oct | V9.0 | 2018-10-27 | 18650 | 2.1 | 3.65 | 7.665 | Heater (ISC) | 4.159 | 40.9359 | 46.8 | 47.6 | 18650-Aluminum | 18650-Brass | Top Vent | 30.81439 | 0.015 | 33.70868 | 34.21432 | 15.84317 | 18.07776 | 0.2933822 | 46.30568 | 52.83684 | 0.8574836 | 0.505641 | 0 | 950.1317 | 70.1737 | 66.83464 | 162.09552 | 23.74 | 1.2 | 7.3 | 1.52 | 0 | 0 | 0.5 | 8.0927 | 250 | No
Soteria 18650 (Control) | ESRF18_Oct_Run024 | ESRF18_Oct | V9.0 | 2018-10-27 | 18650 | 2.1 | 3.65 | 7.665 | Heater (ISC) | 4.218 | 40.8817 | 50.9 | 45.6 | 18650-Brass | 18650-Aluminum | Top Vent | 33.70432 | 0.018 | 37.76705 | 38.45272 | 18.43236 | 19.36102 | 0.6593344 | 47.93514 | 50.35019 | 1.714663 | 0.6856676 | 0 | 949.0214 | 55.1316 | 52.42926 | 118.29442 | 26.58 | 0.24 | 1.77 | 1.48 | 0.06 | 0.33 | 0.5 | 8.0927 | 250 | No
Soteria 18650 (Control) | ESRF18_Oct_Run013 | ESRF18_Oct | V9.0 | 2018-10-27 | 18650 | 2.1 | 3.65 | 7.665 | Heater (Non-ISC) | 4.158 | 40.997 | 48.3 | 50.3 | 18650-Brass | 18650-Brass | Top Vent | 34.84471 | 0.022 | 36.64828 | 37.58053 | 7.502431 | 29.58184 | 0.4962606 | 19.96361 | 78.71587 | 1.320526 | 0.9322536 | 0 | 961.8866 | 96.6896 | 93.07191 | 182.02908 | 18.3725 | 6.1226 | 7.5865 | 1.6459 | 0 | 0 | 0.5 | 8.0927 | 250 | No
Soteria 18650 (Control) | ESRF18_Oct_Run014 | ESRF18_Oct | V9.0 | 2018-10-27 | 18650 | 2.1 | 3.65 | 7.665 | Heater (Non-ISC) | 4.164 | 40.9183 | 45.6 | 47.9 | 18650-Brass | 18650-Brass | Top Vent | 36.76794 | 0.034 | 42.47215 | 44.27137 | 7.805512 | 35.39865 | 1.067202 | 17.63106 | 79.95835 | 2.410592 | 1.799218 | 0 | 955.2837 | 135.6241 | 129.5783 | 294.98272 | 12.6521 | 9.091 | 6.2449 | 1.4885 | 0 | 0 | 0.5 | 8.0927 | 250 | No
Soteria 18650 (Control) | ESRF18_Oct_Run015 | ESRF18_Oct | V9.0 | 2018-10-27 | 18650 | 2.1 | 3.65 | 7.665 | Heater (Non-ISC) | 4.17 | 41.0083 | 47.3 | 46.4 | 18650-Aluminum | 18650-Brass | Top Vent | 36.49207 | 0.03 | 40.61215 | 42.82542 | 6.230188 | 35.59948 | 0.9957603 | 14.54787 | 83.12697 | 2.325162 | 2.21327 | 0 | 971.8312 | 108.4563 | 105.5534 | 143.76541 | 10.4758 | 6.8709 | 9.0585 | 2.1309 | 0 | 0 | 0.5 | 8.0927 | 250 | No
Soteria 18650 (Control) | ESRF18_Oct_Run016 | ESRF18_Oct | V9.0 | 2018-10-27 | 18650 | 2.1 | 3.65 | 7.665 | Heater (Non-ISC) | 4.164 | 41.4121 | 47.6 | 50.3 | 18650-Aluminum | 18650-Brass | Top Vent | 34.54842 | 0.028 | 37.74025 | 39.36736 | 7.872162 | 30.5666 | 0.928601 | 19.99667 | 77.64452 | 2.358809 | 1.627117 | 0 | 955.6001 | 127.5472 | 121.8812 | 302.89048 | 13.8601 | 8.4178 | 4.4354 | 2.6646 | 0 | 0 | 0.5 | 8.0927 | 250 | No
Soteria 18650 (Control) | ESRF18_Oct_Run064 | ESRF18_Oct | V9.0 | 2018-10-29 | 18650 | 2.1 | 3.65 | 7.665 | Heater (Non-ISC) | 4.166 | 41.0541 | 50.7 | 51.5 | 18650-Brass | 18650-Brass | Top Vent | 31.27256 | 0.026 | 39.23443 | 40.37594 | 11.34169 | 27.96218 | 1.072072 | 28.09021 | 69.25456 | 2.655225 | 1.141501 | 0 | 968.5208 | 110.4033 | 106.9971 | 232.29741 | 27.25 | 0 | 1.95 | 1.42 | 0 | 0 | 0.5 | 8.0927 | 250 | No
Soteria 18650 (Control) | DLS19_Feb_Run012 | DLS19_Feb | V9.1 | 2019-02-14 | 18650 | 2.1 | 3.65 | 7.665 | Heater (Non-ISC) | 4.165 | 41.1697 | 48.8 | 51 | 18650-Brass | 18650-Brass | Top Vent | 33.14904 | 0.027 | 34.84807 | 37.20452 | 5.605174 | 30.30148 | 1.297865 | 15.06584 | 81.4457 | 3.48846 | 2.356451 | 0 | 952.7889 | 144.8232 | 94.03409 | 253.18239 | 19.7 | 1 | 6.8 | 1.3 | 0 | 0 | 0.5 | 8.0927 | 250 | No
Soteria 18650 (Control) | ESRF18_Oct_Run066 | ESRF18_Oct | V9.0 | 2018-10-29 | 18650 | 2.1 | 3.65 | 7.665 | Nail | 4.166 | 41.2351 | 49.3 | 47.9 | 18650-Brass | 18650-Brass | Top Vent | 41.41043 | 0.019 | 42.5275 | 44.54502 | 7.851207 | 36.62632 | 0.06749587 | 17.62533 | 82.22315 | 0.1515228 | 2.017523 | 0 | - | - | - | - | 10.38 | 7.68 | 10.21 | 2.19 | 0 | 0 | 0.5 | 8.0927 | 250 | No
Soteria 18650 (Control) | ESRF18_Oct_Run068 | ESRF18_Oct | V9.0 | 2018-10-29 | 18650 | 2.1 | 3.65 | 7.665 | Nail | 4.152 | 41.2962 | 48.8 | 45.9 | 18650-Brass | 18650-Brass | Top Vent | 37.85711 | 0.01 | 39.72842 | 40.17562 | 20.37843 | 19.57505 | 0.2221381 | 50.72337 | 48.72371 | 0.5529177 | 0.4472001 | 0 | - | - | - | - | 29.44 | 1.27 | 3.63 | 1.66 | 0 | 0 | 0.5 | 8.0927 | 250 | No
Soteria 18650 (CU) | ESRF18_Oct_Run029 | ESRF18_Oct | V9.0 | 2018-10-27 | 18650 | 2.1 | 3.65 | 7.665 | Heater (ISC) | 4.163 | 39.3154 | 48.2 | 47.4 | 18650-Brass | 18650-Brass | Top Vent | 30.47138 | 0.018 | 35.08249 | 35.70613 | 15.39824 | 20.0742 | 0.2336917 | 43.12492 | 56.2206 | 0.6544863 | 0.6236453 | 0 | 964.0297 | 48.1615 | 46.28866 | 106.0247 | 24.04 | 1.16 | 2.81 | 0.817 | 0.3 | 2.52 | 0.5 | 8.0927 | 250 | No
Soteria 18650 (CU) | ESRF18_Oct_Run030 | ESRF18_Oct | V9.0 | 2018-10-27 | 18650 | 2.1 | 3.65 | 7.665 | Heater (ISC) | 4.156 | 39.5757 | 47.1 | 47.6 | 18650-Brass | 18650-Brass | Top Vent | 29.98985 | 0.015 | 32.19442 | 32.76422 | 10.25832 | 22.37174 | 0.1341626 | 31.30953 | 68.281 | 0.4094791 | 0.5697992 | 0 | 950.8998 | 55.2454 | 52.56966 | 128.55859 | 22.68 | 0.84 | 6.8 | 1.67 | 0.17 | 0.29 | 0.5 | 8.0927 | 250 | No
Soteria 18650 (CU) | ESRF18_Oct_Run032 | ESRF18_Oct | V9.0 | 2018-10-27 | 18650 | 2.1 | 3.65 | 7.665 | Heater (ISC) | - | 39.4589 | 48.2 | 47.4 | 18650-Aluminum | 18650-Brass | Top Vent | 32.2215 | 0.019 | 36.16296 | 36.71136 | 10.90898 | 25.3097 | 0.4926757 | 29.71555 | 68.94242 | 1.342025 | 0.5484006 | 0 | 957.5419 | 56.3501 | 53.94755 | 118.19776 | 21.445 | 1.38 | 6.8 | 2.67 | 1.1 | 0.6 | 0.5 | 8.0927 | 250 | No
Soteria 18650 (CU) | DLS19_Feb_Run008 | DLS19_Feb | V9.1 | 2019-02-13 | 18650 | 2.1 | 3.65 | 7.665 | Heater (ISC) | 4.159 | 39.5815 | 50.7 | 51 | 18650-Aluminum | 18650-Brass | Top Vent | 29.10138 | 0.02 | 30.84998 | 32.27159 | 8.168843 | 23.75424 | 0.3485051 | 25.3128 | 73.60729 | 1.079913 | 1.42161 | 0 | 952.6533 | 100.0047 | 65.06663 | 201.47652 | 19.8 | 0.9 | 6.5 | 1.3 | 0 | 0 | 0.5 | 8.0927 | 250 | No
Soteria 18650 (CU) | ESRF18_Oct_Run009 | ESRF18_Oct | V9.0 | 2018-10-26 | 18650 | 2.1 | 3.65 | 7.665 | Heater (Non-ISC) | 4.158 | 38.9986 | 48.2 | 47.7 | 18650-Brass | 18650-Brass | Top Vent | 32.80256 | 0.032 | 41.40211 | 41.40211 | 5.530438 | 34.76426 | 1.107418 | 13.35786 | 83.96735 | 2.674787 | 0 | 0 | 955.2133 | 108.4256 | 103.7805 | 284.28119 | 18.9882 | 14.856 | 7.0676 | 1.6322 | 0.1969 | 0 | 0.5 | 8.0927 | 250 | No
Soteria 18650 (CU) | ESRF18_Oct_Run010 | ESRF18_Oct | V9.0 | 2018-10-26 | 18650 | 2.1 | 3.65 | 7.665 | Heater (Non-ISC) | 4.157 | 39.1385 | 52 | 50.3 | 18650-Brass | 18650-Brass | Top Vent | 27.59521 | 0.028 | 33.28676 | 33.82471 | 12.1607 | 20.93206 | 0.7319562 | 35.9521 | 61.88393 | 2.163969 | 0.5379525 | 0 | 959.321 | 106.1546 | 101.9424 | 252.34997 | 24.7193 | 0.9327 | 4.8325 | 0.8156 | 0.1923 | 0.343 | 0.5 | 8.0927 | 250 | No
Soteria 18650 (CU) | ESRF18_Oct_Run011 | ESRF18_Oct | V9.0 | 2018-10-27 | 18650 | 2.1 | 3.65 | 7.665 | Heater (Non-ISC) | 4.158 | 39.4601 | 48.4 | 47.9 | 18650-Aluminum | 18650-Brass | Top Vent | 25.07072 | 0.025 | 29.6769 | 30.42621 | 10.39922 | 19.56208 | 0.4649158 | 34.17849 | 64.2935 | 1.528011 | 0.74931 | 0 | 969.6726 | 88.4879 | 86.00841 | 221.00571 | 24.6102 | 0.5945 | 5.194 | 0.7994 | 0 | 0 | 0.5 | 8.0927 | 250 | No
Soteria 18650 (CU) | ESRF18_Oct_Run012 | ESRF18_Oct | V9.0 | 2018-10-27 | 18650 | 2.1 | 3.65 | 7.665 | Heater (Non-ISC) | 4.145 | 39.3493 | 46.1 | 46.4 | 18650-Aluminum | 18650-Brass | Top Vent | 29.98932 | 0.03 | 35.85641 | 36.66733 | 13.04892 | 22.70695 | 0.9114575 | 35.58732 | 61.92693 | 2.485748 | 0.8109147 | 0 | 943.8376 | 97.5843 | 92.1765 | 218.08862 | 23.85 | 0.8215 | 5.4248 | 1.2437 | 0 | 0 | 0.5 | 8.0927 | 250 | No
Soteria 18650 (CU) | ESRF18_Oct_Run075 | ESRF18_Oct | V9.0 | 2018-10-29 | 18650 | 2.1 | 3.65 | 7.665 | Nail | 4.158 | 39.2274 | 49.4 | 48.3 | 18650-Brass | 18650-Brass | Top Vent | 32.79238 | 0.011 | 35.04303 | 36.24914 | 10.10094 | 26.03149 | 0.1167154 | 27.86532 | 71.8127 | 0.3219811 | 1.206108 | 0 | - | - | - | - | 21.88 | 0 | 5.57 | 1.88 | 0 | 0 | 0.5 | 8.0927 | 250 | No
Soteria 18650 (CU) | ESRF18_Oct_Run076 | ESRF18_Oct | V9.0 | 2018-10-29 | 18650 | 2.1 | 3.65 | 7.665 | Nail | 4.158 | 39.3144 | 48.2 | 45.9 | 18650-Brass | 18650-Brass | Top Vent | 33.96883 | 0.007 | 35.14977 | 35.5244 | 16.58718 | 18.85723 | 0.07999196 | 46.69237 | 53.08246 | 0.2251747 | 0.374631 | 0 | - | - | - | - | 26.44 | 1.03 | 3.91 | 0.95 | 0.27 | 0.19 | 0.5 | 8.0927 | 250 | No
Soteria 18650 (CU) | ESRF18_Oct_Run077 | ESRF18_Oct | V9.0 | 2018-10-29 | 18650 | 2.1 | 3.65 | 7.665 | Nail | 4.165 | 39.0459 | 48.7 | 47.8 | 18650-Brass | 18650-Brass | Top Vent | 33.20299 | 0.01 | 34.68322 | 35.06555 | 11.40053 | 23.61215 | 0.05287274 | 32.51204 | 67.33717 | 0.1507826 | 0.3823306 | 0 | - | - | - | - | 23.31 | 1.08 | 7.85 | 2.41 | 0.3 | 0.61 | 0.5 | 8.0927 | 250 | No
Soteria 18650 (DW) | DLS19_Feb_Run032 | DLS19_Feb | V9.1 | 2019-02-14 | 18650 | 2.1 | 3.65 | 7.665 | Heater (ISC) | 4.152 | 41.2394 | 45.5 | 50 | 18650-Brass | 18650-Brass | Top Vent | 25.63085 | 0.011 | 29.37261 | 29.60059 | 12.2207 | 17.31757 | 0.06231254 | 41.28534 | 58.50415 | 0.2105111 | 0.2279817 | 0 | 951.6324 | 30.7016 | 29.31981 | 51.729845 | 13 | 17 | 3.1 | 3.2 | 0 | 0 | 0.5 | 8.0927 | 250 | No
Soteria 18650 (DW) | DLS19_Feb_Run033 | DLS19_Feb | V9.1 | 2019-02-14 | 18650 | 2.1 | 3.65 | 7.665 | Heater (ISC) | 4.164 | 41.0943 | 49.6 | 55.5 | 18650-Brass | 18650-Brass | Top Vent | 25.84132 | 0.02 | 31.35965 | 32.19843 | 6.555075 | 25.60278 | 0.04056852 | 20.35837 | 79.51564 | 0.1259953 | 0.8387785 | 0 | 951.3312 | 37.1126 | 35.41667 | 60.19159 | 8.3 | 15.1 | 7.6 | 1.7 | 0 | 0 | 0.5 | 8.0927 | 250 | No
Soteria 18650 (DW) | DLS19_Feb_Run034 | DLS19_Feb | V9.1 | 2019-02-14 | 18650 | 2.1 | 3.65 | 7.665 | Heater (ISC) | 4.159 | 41.4697 | 50.8 | 45.5 | 18650-Brass | 18650-Brass | Top Vent | 26.54833 | 0.02 | 28.5978 | 28.94366 | 16.58002 | 12.23626 | 0.1273675 | 57.28379 | 42.27615 | 0.4400534 | 0.3458556 | 0 | 954.998 | 56.3109 | 53.86446 | 97.965745 | 28.9 | 1.9 | 2.9 | 0.3 | 0 | 0 | 0.5 | 8.0927 | 250 | No
Soteria 18650 (DW) | DLS19_Feb_Run035 | DLS19_Feb | V9.1 | 2019-02-14 | 18650 | 2.1 | 3.65 | 7.665 | Heater (ISC) | 4.165 | 41.3281 | 50.9 | 50.1 | 18650-Brass | 18650-Brass | Top Vent | 20.48321 | 0.015 | 25.0001 | 25.34633 | 8.815887 | 16.39014 | 0.1403034 | 34.7817 | 64.66475 | 0.5535453 | 0.3462361 | 0 | 955.0285 | 50.7571 | 48.61557 | 92.655115 | 13.6 | 17.6 | 3.2 | 0.3 | 0 | 0 | 0.5 | 8.0927 | 250 | No
Soteria 18650 (DW) | DLS19_Feb_Run029 | DLS19_Feb | V9.1 | 2019-02-14 | 18650 | 2.1 | 3.65 | 7.665 | Heater (Non-ISC) | 4.164 | 41.4456 | 50 | 50.1 | 18650-Brass | 18650-Brass | Top Vent | 21.69601 | 0.028 | 22.20471 | 23.2259 | 2.699726 | 20.06075 | 0.4654273 | 11.62377 | 86.37231 | 2.003915 | 1.021186 | 0 | 954.537 | 106.7808 | 102.0516 | 233.081395 | 9.4 | 15.1 | 4.9 | 3 | 0.2 | 0 | 0.5 | 8.0927 | 250 | No
Soteria 18650 (DW) | DLS19_Feb_Run031 | DLS19_Feb | V9.1 | 2019-02-14 | 18650 | 2.1 | 3.65 | 7.665 | Heater (Non-ISC) | 4.18 | 41.3352 | 52.2 | 45.5 | 18650-Brass | 18650-Brass | Top Vent | 29.55802 | 0.036 | 30.69887 | 32.14714 | 6.284406 | 25.26449 | 0.5982483 | 19.54888 | 78.59015 | 1.860969 | 1.448268 | 0 | 956.0614 | 126.0361 | 120.6044 | 290.71864 | 16 | 6.8 | 6 | 1.7 | 0 | 0 | 0.5 | 8.0927 | 250 | No
Soteria 18650 (DW) | DLS19_Feb_Run042 | DLS19_Feb | V9.1 | 2019-02-15 | 18650 | 2.1 | 3.65 | 7.665 | Nail | 4.145 | 41.0035 | 48.6 | 47.5 | 18650-Brass | 18650-Brass | Top Vent | 32.70496 | 0.009 | 33.99759 | 35.53897 | 8.446054 | 26.88442 | 0.2084934 | 23.76561 | 75.64773 | 0.5866615 | 1.541377 | 0 | - | - | - | - | 10.5 | 11.4 | 7.1 | 0.9 | 0 | 0 | 0.5 | 8.0927 | 250 | No
Soteria 18650 (DW) | DLS19_Feb_Run043 | DLS19_Feb | V9.1 | 2019-02-15 | 18650 | 2.1 | 3.65 | 7.665 | Nail | 4.172 | 40.9676 | 47.5 | 47.5 | 18650-Brass | 18650-Brass | Top Vent | 30.34087 | 0.008 | 32.01637 | 33.62134 | 7.907195 | 25.71225 | 0.001892843 | 23.51838 | 76.47599 | 0.005629885 | 1.604964 | 0 | - | - | - | - | 17.5 | 4.1 | 5.2 | 4.3 | 0.2 | 0 | 0.5 | 8.0927 | 250 | No
Soteria 18650 (DW) | DLS19_Feb_Run044 | DLS19_Feb | V9.1 | 2019-02-15 | 18650 | 2.1 | 3.65 | 7.665 | Nail | 4.168 | 41.1667 | 46.8 | 47.5 | 18650-Brass | 18650-Brass | Top Vent | 35.10142 | 0.009 | 36.80628 | 37.11257 | 19.51434 | 17.543 | 0.05522655 | 52.58149 | 47.2697 | 0.1488082 | 0.3062852 | 0 | - | - | - | - | 29.9 | 1.1 | 2.7 | 0.2 | 0 | 0 | 0.5 | 8.0927 | 250 | No